## Variaveis
CLASSE MINERAL
DM 70 HIGH %
DM 70 LOW %
DM70 MEDIUM %
DM 70 DARK %

## TODOS 20-45 mm
Mine - Ore body | Grain Size | Source | lab # | Class | CLASSE MINERAL | MINERALOGIA | Sheet # | Weight | CLASSIFICACAO | Au [ppm] | S [%] | CONTRAST - Dark | CONTRAST - Rest | CONTRAST - PF S | CONTRAST - PF C | CONTRAST -DARK % | CONTRAST -REST % | DM80 - Dark | DM80 - High | DM80 - Medium | DM80 - Low | DM80 - PF S | DM80 - PF C | DM 80 DARK % | DM 80 HIGH % | DM80 MEDIUM % | DM 80 LOW % | DM70 - Dark | DM70 - High | DM70 - Medium | DM70 - Low | DM70 - PF S | DM70 - PF C | DM 70 DARK % | DM 70 HIGH % | DM70 MEDIUM % | DM 70 LOW %
CDS - CB | 20 - 45 mm | Feed | ORE9439 | FILITO+PY | FILITO | ESTERIL | 253 | 45 | MINERIO | 106.44 | 2.63 | 143 | 2644 | 0 | 519 | 0.04325469 | 0.9567453 | 0 | 968 | 314 | 32 | 477 | 46 | 0 | 0.7366819 | 0.238965 | 0.02435312 | 0 | 787 | 468 | 59 | 445 | 75 | 0 | 0.6717557 | 0.2551799 | 0.07306434
CDS - CB | 20 - 45 mm | Feed | ORE9319 | QTZ+CB+PY+CLO+ASPYFINA | QTZ | MINERIO | 148 | 10 | MINERIO | 90.44 | 0.3 | 0 | 823 | 0 | 306 | 0 | 1 | 0 | 1 | 359 | 201 | 1 | 16 | 0 | 0.001782531 | 0.6399287 | 0.3582888 | 0 | 0 | 313 | 254 | 0 | 11 | 0 | 0 | 0.5415225 | 0.4584775
CDS - CB | 20 - 45 mm | Feed | ORE9204 | XISTOMAG+QTZ+PY+ASPYFINA | XISTO | ESTERIL | 33 | 15 | MINERIO | 63.17 | 2.64 | 75 | 684 | 0 | 287 | 0.07170172 | 0.9282983 | 0 | 34 | 324 | 94 | 39 | 41 | 0 | 0.07522124 | 0.7168142 | 0.2079646 | 0 | 25 | 320 | 129 | 26 | 32 | 0 | 0.09586466 | 0.6015038 | 0.3026316
CDS - CB | 20 - 45 mm | Feed | ORE9207 | XISTOMAG+QTZ+PY+ASPYFINA | XISTO | ESTERIL | 36 | 20 | MINERIO | 50.22 | 2.23 | 32 | 945 | 0 | 326 | 0.02455871 | 0.9754413 | 0 | 67 | 321 | 202 | 65 | 22 | 0 | 0.1135593 | 0.5440678 | 0.3423729 | 0 | 42 | 301 | 257 | 45 | 28 | 0 | 0.1292719 | 0.4472511 | 0.423477
CDS - CB | 20 - 45 mm | Feed | ORE9235 | XISTO+CLO+QTZ+ASPYFINAMAG | XISTO | MINERIO | 64 | 20 | MINERIO | 44.61 | 2 | 0 | 1331 | 0 | 381 | 0 | 1 | 0 | 102 | 496 | 159 | 97 | 40 | 0 | 0.1347424 | 0.655218 | 0.2100396 | 0 | 78 | 495 | 215 | 77 | 28 | 0 | 0.1735722 | 0.5543113 | 0.2721165
CDS - CB | 20 - 45 mm | Feed | ORE9196 | XISTOMAG+QTZ+PY+ASPYFINA | XISTO | ESTERIL | 25 | 50 | MINERIO | 40.28 | 13.3 | 527 | 1521 | 0 | 450 | 0.2109688 | 0.7890312 | 0 | 4 | 996 | 899 | 5 | 29 | 0 | 0.002106372 | 0.5244866 | 0.4734071 | 0 | 1 | 775 | 1136 | 2 | 19 | 0 | 0.001551992 | 0.4009312 | 0.5975168
CDS - CB | 20 - 45 mm | Feed | ORE9287 | XISTO+QTZFUME+CB+ASPYFINA+PY | XISTO | ESTERIL | 116 | 85 | MINERIO | 36.04 | 1.65 | 301 | 3577 | 0 | 886 | 0.0631822 | 0.9368178 | 0 | 538 | 1255 | 106 | 525 | 164 | 0 | 0.283307 | 0.6608741 | 0.05581885 | 0 | 331 | 1555 | 172 | 350 | 177 | 0 | 0.2634429 | 0.6015474 | 0.1350097
CDS - CB | 20 - 45 mm | Feed | ORE9296 | QTZFUME+CB+ASPYFINA+PY | QTZ | MINERIO | 125 | 40 | MINERIO | 31.01 | 0.8 | 133 | 1399 | 0 | 415 | 0.06831022 | 0.9316898 | 0 | 53 | 695 | 211 | 46 | 31 | 0 | 0.0552659 | 0.7247132 | 0.2200209 | 0 | 27 | 664 | 284 | 29 | 32 | 0 | 0.05405405 | 0.6409266 | 0.3050193
CDS - CB | 20 - 45 mm | Feed | ORE9290 | XISTO+QTZFUME+CB+ASPYFINA+PY | XISTO | ESTERIL | 119 | 55 | MINERIO | 29.79 | 1.62 | 179 | 1786 | 0 | 575 | 0.07047244 | 0.9295276 | 0 | 57 | 944 | 141 | 98 | 81 | 0 | 0.04991243 | 0.82662 | 0.1234676 | 0 | 35 | 1015 | 186 | 39 | 46 | 0 | 0.05601817 | 0.7683573 | 0.1756245
CDS - CB | 20 - 45 mm | Feed | ORE9309 | CLO+QTZ+SER+PY+ASPYFINA | CLO | ESTERIL | 138 | 60 | MINERIO | 29.06 | 0.69 | 32 | 3953 | 0 | 613 | 0.006959548 | 0.9930405 | 0 | 1 | 1781 | 769 | 1 | 23 | 0 | 0.0003920031 | 0.6981576 | 0.3014504 | 0 | 0 | 1490 | 1074 | 0 | 11 | 0 | 0 | 0.5786408 | 0.4213592
CDS - CB | 20 - 45 mm | Feed | ORE9292 | XISTO+QTZFUME+CB+ASPYFINA+PY | XISTO | ESTERIL | 121 | 30 | MINERIO | 28.53 | 1.52 | 54 | 2012 | 0 | 470 | 0.02129338 | 0.9787066 | 0 | 185 | 815 | 134 | 180 | 73 | 0 | 0.1631393 | 0.7186949 | 0.1181658 | 0 | 92 | 917 | 195 | 110 | 72 | 0 | 0.1457431 | 0.6616162 | 0.1926407
CDS - CB | 20 - 45 mm | Feed | ORE9312 | CLO+QTZ+SER+PY+ASPYFINA | CLO | ESTERIL | 141 | 95 | MINERIO | 27.33 | 1.11 | 153 | 3672 | 0 | 593 | 0.03463105 | 0.9653689 | 0 | 111 | 1783 | 365 | 132 | 81 | 0 | 0.04913679 | 0.7892873 | 0.1615759 | 0 | 65 | 1693 | 551 | 94 | 69 | 0 | 0.06432039 | 0.6848706 | 0.2508091
CDS - CB | 20 - 45 mm | Feed | ORE9351 | XISTO+QTZFUME+CB+PY+ASPYFINA | XISTO | ESTERIL | 180 | 60 | MINERIO | 27.08 | 1.38 | 0 | 2554 | 0 | 468 | 0 | 1 | 0 | 132 | 1203 | 146 | 157 | 87 | 0 | 0.08912897 | 0.812289 | 0.09858204 | 0 | 63 | 1276 | 222 | 89 | 74 | 0 | 0.08816705 | 0.7401392 | 0.1716937
CDS - CB | 20 - 45 mm | Feed | ORE9193 | XISTOMAG+QTZ+PY+ASPYFINA | XISTO | ESTERIL | 22 | 110 | MINERIO | 24.74 | 6.6 | 98 | 3717 | 0 | 663 | 0.02188477 | 0.9781152 | 0 | 49 | 1818 | 479 | 49 | 89 | 0 | 0.02088662 | 0.7749361 | 0.2041773 | 0 | 22 | 1715 | 656 | 26 | 63 | 0 | 0.01933924 | 0.690975 | 0.2896857
CDS - CB | 20 - 45 mm | Feed | ORE9202 | XISTOMAG+QTZ+PY+ASPYFINA | XISTO | ESTERIL | 31 | 60 | MINERIO | 24.06 | 0.79 | 44 | 2371 | 0 | 494 | 0.01512547 | 0.9848745 | 0 | 6 | 604 | 959 | 3 | 11 | 0 | 0.003824092 | 0.3849586 | 0.6112173 | 0 | 3 | 452 | 1116 | 2 | 10 | 0 | 0.00315856 | 0.2855338 | 0.7113076
CDS - CB | 20 - 45 mm | Feed | ORE9205 | XISTOMAG+QTZ+PY+ASPYFINA | XISTO | ESTERIL | 34 | 20 | MINERIO | 23.99 | 1.52 | 9 | 762 | 0 | 292 | 0.008466604 | 0.9915334 | 0 | 5 | 234 | 287 | 5 | 9 | 0 | 0.009505703 | 0.4448669 | 0.5456274 | 0 | 5 | 185 | 338 | 5 | 7 | 0 | 0.01851852 | 0.3425926 | 0.6388889
CDS - CB | 20 - 45 mm | Feed | ORE9217 | XISTO+QTZFUMEMAG+PY+ASPYFINA | XISTO | ESTERIL | 46 | 40 | MINERIO | 22.37 | 1.03 | 34 | 1493 | 0 | 371 | 0.01791359 | 0.9820864 | 0 | 2 | 427 | 558 | 2 | 21 | 0 | 0.002026342 | 0.4326241 | 0.5653495 | 0 | 0 | 338 | 657 | 0 | 15 | 0 | 0 | 0.3346535 | 0.6653465
CDS - CB | 20 - 45 mm | Feed | ORE9222 | XISTO+QTZFUMEMAG+PY+ASPYFINA | XISTO | ESTERIL | 51 | 15 | MINERIO | 19.98 | 1.13 | 14 | 630 | 0 | 282 | 0.01511879 | 0.9848812 | 0 | 0 | 173 | 286 | 1 | 5 | 0 | 0 | 0.3769063 | 0.6230937 | 0 | 0 | 132 | 327 | 1 | 5 | 0 | 0.002150538 | 0.283871 | 0.7139785
CDS - CB | 20 - 45 mm | Feed | ORE9350 | XISTO+QTZFUME+CB+PY+ASPYFINA | XISTO | ESTERIL | 179 | 50 | MINERIO | 19.42 | 0.32 | 0 | 2186 | 0 | 490 | 0 | 1 | 0 | 17 | 1038 | 404 | 27 | 41 | 0 | 0.01165182 | 0.7114462 | 0.276902 | 0 | 4 | 925 | 557 | 8 | 30 | 0 | 0.007874016 | 0.6069554 | 0.3851706
CDS - CB | 20 - 45 mm | Feed | ORE9289 | XISTO+QTZFUME+CB+ASPYFINA+PY | XISTO | ESTERIL | 118 | 60 | MINERIO | 17.45 | 1.04 | 173 | 1831 | 0 | 494 | 0.0692554 | 0.9307446 | 0 | 62 | 1006 | 128 | 78 | 88 | 0 | 0.05183946 | 0.8411371 | 0.1070234 | 0 | 33 | 1041 | 182 | 42 | 64 | 0 | 0.05506608 | 0.7643172 | 0.1806167
CDS - CB | 20 - 45 mm | Feed | ORE9257 | XISTO+ASPYFINA+PYMAG+QTZ | XISTO | ESTERIL | 86 | 90 | MINERIO | 16.55 | 1.99 | 824 | 2760 | 0 | 692 | 0.1927035 | 0.8072965 | 0 | 90 | 1541 | 453 | 116 | 136 | 0 | 0.04318618 | 0.7394434 | 0.2173704 | 0 | 60 | 1500 | 614 | 63 | 99 | 0 | 0.05265411 | 0.6421233 | 0.3052226
CDS - CB | 20 - 45 mm | Feed | ORE9218 | XISTO+QTZFUMEMAG+PY+ASPYFINA | XISTO | ESTERIL | 47 | 30 | MINERIO | 14.16 | 0.76 | 19 | 1232 | 0 | 366 | 0.01175015 | 0.9882498 | 0 | 12 | 490 | 284 | 23 | 29 | 0 | 0.01526718 | 0.6234097 | 0.3613232 | 0 | 3 | 454 | 356 | 6 | 19 | 0 | 0.01073986 | 0.5417661 | 0.447494
CDS - CB | 20 - 45 mm | Feed | ORE9240 | XISTO+CLO+QTZ+ASPYFINAMAG | XISTO | MINERIO | 69 | 10 | MINERIO | 14.11 | 7.75 | 0 | 664 | 0 | 277 | 0 | 1 | 0 | 98 | 214 | 42 | 88 | 30 | 0 | 0.2768362 | 0.6045198 | 0.1186441 | 0 | 64 | 240 | 70 | 62 | 31 | 0 | 0.2698073 | 0.5139186 | 0.2162741
CDS - CB | 20 - 45 mm | Feed | ORE9200 | XISTOMAG+QTZ+PY+ASPYFINA | XISTO | ESTERIL | 29 | 65 | MINERIO | 13.48 | 1.25 | 49 | 1900 | 0 | 475 | 0.02021452 | 0.9797855 | 0 | 3 | 678 | 591 | 7 | 21 | 0 | 0.002358491 | 0.5330189 | 0.4646226 | 0 | 1 | 578 | 712 | 1 | 8 | 0 | 0.001538462 | 0.4446154 | 0.5538462
CDS - CB | 20 - 45 mm | Feed | ORE9252 | XISTO+ASPYFINA+PYMAG+QTZ | XISTO | ESTERIL | 81 | 35 | MINERIO | 13.05 | 1 | 21 | 2062 | 0 | 485 | 0.00817757 | 0.9918224 | 0 | 10 | 766 | 553 | 12 | 30 | 0 | 0.007524454 | 0.5763732 | 0.4161023 | 0 | 5 | 628 | 715 | 6 | 16 | 0 | 0.008029197 | 0.4583942 | 0.5335766
CDS - CB | 20 - 45 mm | Feed | ORE9224 | QTZ+CB+PY+ASPYFINAMAG | QTZ | MINERIO | 53 | 40 | MINERIO | 12.52 | 2.44 | 97 | 1420 | 0 | 395 | 0.05073222 | 0.9492678 | 0 | 58 | 506 | 379 | 56 | 24 | 0 | 0.06150583 | 0.5365854 | 0.4019088 | 0 | 50 | 451 | 457 | 46 | 17 | 0 | 0.09402547 | 0.4417238 | 0.4642507
CDS - CB | 20 - 45 mm | Feed | ORE9283 | XISTO+QTZ+PY | XISTO | ESTERIL | 112 | 45 | MINERIO | 12.46 | 0.84 | 32 | 1978 | 0 | 470 | 0.01290323 | 0.9870968 | 0 | 46 | 967 | 222 | 51 | 50 | 0 | 0.03724696 | 0.782996 | 0.1797571 | 0 | 25 | 940 | 309 | 26 | 36 | 0 | 0.03817365 | 0.7035928 | 0.2582335
CDS - CB | 20 - 45 mm | Feed | ORE9206 | XISTOMAG+QTZ+PY+ASPYFINA | XISTO | ESTERIL | 35 | 10 | MINERIO | 12.15 | 1.29 | 0 | 702 | 0 | 306 | 0 | 1 | 0 | 3 | 187 | 297 | 4 | 6 | 0 | 0.006160164 | 0.3839836 | 0.6098563 | 0 | 3 | 149 | 336 | 4 | 5 | 0 | 0.01408451 | 0.2997988 | 0.6861167
CDS - CB | 20 - 45 mm | Feed | ORE9288 | XISTO+QTZFUME+CB+ASPYFINA+PY | XISTO | ESTERIL | 117 | 65 | MINERIO | 11.96 | 0.59 | 62 | 2593 | 0 | 564 | 0.01926064 | 0.9807394 | 0 | 179 | 1172 | 237 | 142 | 53 | 0 | 0.1127204 | 0.7380353 | 0.1492443 | 0 | 131 | 1140 | 348 | 113 | 48 | 0 | 0.1370787 | 0.6404494 | 0.2224719
CDS - CB | 20 - 45 mm | Feed | ORE9366 | QTZ+QTZFUME+CB+PY+ASPYFINA | QTZ | MINERIO | 195 | 85 | MINERIO | 11.74 | 4.16 | 902 | 1592 | 0 | 529 | 0.2983791 | 0.7016209 | 439 | 158 | 615 | 200 | 268 | 45 | 0.3109065 | 0.111898 | 0.4355524 | 0.1416431 | 439 | 130 | 615 | 247 | 255 | 36 | 0.3067785 | 0.2235772 | 0.3571429 | 0.1643438
CDS - CB | 20 - 45 mm | Feed | ORE9434 | XG+PY+ASPYFINA | XG | ESTERIL | 248 | 95 | MINERIO | 11.73 | 1.06 | 343 | 4481 | 0 | 762 | 0.06140351 | 0.9385965 | 0 | 384 | 1859 | 324 | 391 | 183 | 0 | 0.149591 | 0.7241917 | 0.1262174 | 0 | 249 | 1998 | 468 | 259 | 167 | 0 | 0.1617319 | 0.6361032 | 0.2021649
CDS - CB | 20 - 45 mm | Feed | ORE9212 | XISTOMAG+QTZ+PY+ASPYFINA | XISTO | ESTERIL | 41 | 10 | MINERIO | 11.43 | 1.37 | 9 | 618 | 0 | 301 | 0.009698276 | 0.9903017 | 0 | 16 | 169 | 157 | 21 | 20 | 0 | 0.04678363 | 0.494152 | 0.4590643 | 0 | 11 | 159 | 182 | 15 | 14 | 0 | 0.06824147 | 0.4173228 | 0.5144357
CDS - CB | 20 - 45 mm | Feed | ORE9436 | FILITO+PY | FILITO | ESTERIL | 250 | 140 | MINERIO | 11.39 | 0.96 | 105 | 5339 | 0 | 762 | 0.01691911 | 0.9830809 | 0 | 128 | 2791 | 307 | 130 | 158 | 0 | 0.03967762 | 0.8651581 | 0.09516429 | 0 | 82 | 2737 | 511 | 76 | 106 | 0 | 0.04498861 | 0.779328 | 0.1756834
CDS - CB | 20 - 45 mm | Feed | ORE9220 | XISTO+QTZFUMEMAG+PY+ASPYFINA | XISTO | ESTERIL | 49 | 10 | MINERIO | 11.26 | 0.74 | 0 | 344 | 0 | 227 | 0 | 1 | 0 | 3 | 131 | 112 | 4 | 8 | 0 | 0.01219512 | 0.5325203 | 0.4552846 | 0 | 0 | 109 | 145 | 0 | 4 | 0 | 0 | 0.4224806 | 0.5775194
CDS - CB | 20 - 45 mm | Feed | ORE9260 | XISTOMAG+PY+QTZ | XISTO | ESTERIL | 89 | 20 | MINERIO | 10.81 | 0.98 | 0 | 1417 | 0 | 405 | 0 | 1 | 0 | 20 | 720 | 142 | 24 | 59 | 0 | 0.02267574 | 0.8163265 | 0.1609977 | 0 | 8 | 686 | 218 | 10 | 43 | 0 | 0.01865285 | 0.7108808 | 0.2704663
CDS - CB | 20 - 45 mm | Feed | ORE9203 | XISTOMAG+QTZ+PY+ASPYFINA | XISTO | ESTERIL | 32 | 35 | MINERIO | 10.42 | 2 | 151 | 1239 | 0 | 371 | 0.08574673 | 0.9142533 | 0 | 20 | 542 | 323 | 22 | 27 | 0 | 0.02259887 | 0.6124294 | 0.3649718 | 0 | 11 | 491 | 400 | 11 | 21 | 0 | 0.0235546 | 0.5256959 | 0.4507495
CDS - CB | 20 - 45 mm | Feed | ORE9201 | XISTOMAG+QTZ+PY+ASPYFINA | XISTO | ESTERIL | 30 | 30 | MINERIO | 10.04 | 0.52 | 0 | 1100 | 0 | 386 | 0 | 1 | 0 | 0 | 327 | 761 | 0 | 9 | 0 | 0 | 0.3005515 | 0.6994485 | 0 | 0 | 222 | 870 | 0 | 5 | 0 | 0 | 0.2023701 | 0.7976299
CDS - CB | 20 - 45 mm | Feed | ORE9300 | QTZFUME+CB+ASPYFINA+PY | QTZ | MINERIO | 129 | 25 | MINERIO | 9.79 | 4.21 | 509 | 745 | 0 | 399 | 0.307925 | 0.692075 | 1 | 139 | 419 | 141 | 131 | 38 | 0.001428571 | 0.1985714 | 0.5985714 | 0.2014286 | 0 | 100 | 449 | 181 | 102 | 36 | 0 | 0.2327189 | 0.5172811 | 0.25
CDS - CB | 20 - 45 mm | Feed | ORE9255 | XISTO+ASPYFINA+PYMAG+QTZ | XISTO | ESTERIL | 84 | 55 | MINERIO | 9.04 | 2.02 | 75 | 1699 | 0 | 445 | 0.03379901 | 0.966201 | 0 | 1 | 774 | 376 | 5 | 23 | 0 | 0.0008688097 | 0.6724587 | 0.3266725 | 0 | 1 | 672 | 492 | 2 | 12 | 0 | 0.002544529 | 0.5699746 | 0.4274809
CDS - CB | 20 - 45 mm | Feed | ORE9433 | XG+PY+ASPYFINA | XG | ESTERIL | 247 | 100 | MINERIO | 8.85 | 1.21 | 74 | 3951 | 0 | 648 | 0.01583565 | 0.9841643 | 0 | 350 | 1675 | 168 | 307 | 132 | 0 | 0.1595987 | 0.7637939 | 0.07660739 | 0 | 222 | 1824 | 240 | 230 | 115 | 0 | 0.1717978 | 0.6932725 | 0.1349297
CDS - CB | 20 - 45 mm | Feed | ORE9243 | XISTO+ASPYFINA+PYMAG+QTZ | XISTO | ESTERIL | 72 | 75 | MINERIO | 8.52 | 1.08 | 75 | 2729 | 0 | 673 | 0.02157032 | 0.9784297 | 0 | 5 | 1204 | 620 | 5 | 36 | 0 | 0.002733734 | 0.6582832 | 0.3389831 | 0 | 1 | 1010 | 838 | 2 | 18 | 0 | 0.001605136 | 0.5403959 | 0.4579989
CDS - CB | 20 - 45 mm | Feed | ORE9297 | QTZFUME+CB+ASPYFINA+PY | QTZ | MINERIO | 126 | 20 | MINERIO | 8.51 | 0.82 | 11 | 1448 | 0 | 400 | 0.00591716 | 0.9940828 | 0 | 24 | 591 | 326 | 17 | 31 | 0 | 0.02550478 | 0.6280553 | 0.34644 | 0 | 18 | 509 | 432 | 11 | 19 | 0 | 0.02932255 | 0.5146613 | 0.4560162
CDS - CB | 20 - 45 mm | Feed | ORE9438 | FILITO+PY | FILITO | ESTERIL | 252 | 30 | MINERIO | 7.55 | 1.37 | 77 | 1278 | 0 | 386 | 0.04422746 | 0.9557725 | 0 | 38 | 702 | 95 | 37 | 56 | 0 | 0.04550898 | 0.8407186 | 0.1137725 | 0 | 26 | 699 | 152 | 18 | 33 | 0 | 0.04741379 | 0.7532328 | 0.1993534
CDS - CB | 20 - 45 mm | Feed | ORE9352 | XISTO+QTZFUME+CB+PY+ASPYFINA | XISTO | ESTERIL | 181 | 40 | MINERIO | 7.54 | 0.72 | 0 | 2318 | 0 | 485 | 0 | 1 | 0 | 83 | 1033 | 274 | 91 | 96 | 0 | 0.05971223 | 0.7431655 | 0.1971223 | 0 | 44 | 1018 | 402 | 43 | 70 | 0 | 0.05516804 | 0.6455295 | 0.2993025
CDS - CB | 20 - 45 mm | Feed | ORE9208 | XISTOMAG+QTZ+PY+ASPYFINA | XISTO | ESTERIL | 37 | 20 | MINERIO | 7.3 | 2.9 | 8 | 907 | 0 | 331 | 0.006420546 | 0.9935795 | 0 | 9 | 382 | 215 | 8 | 13 | 0 | 0.01485149 | 0.630363 | 0.3547855 | 0 | 7 | 321 | 282 | 5 | 11 | 0 | 0.01916933 | 0.5127796 | 0.4680511
CDS - CB | 20 - 45 mm | Feed | ORE9249 | XISTO+ASPYFINA+PYMAG+QTZ | XISTO | ESTERIL | 78 | 65 | MINERIO | 6.27 | 4.72 | 13 | 3654 | 0 | 598 | 0.003048066 | 0.9969519 | 0 | 108 | 1299 | 831 | 69 | 56 | 0 | 0.04825737 | 0.580429 | 0.3713137 | 0 | 89 | 1096 | 1080 | 56 | 37 | 0 | 0.06149279 | 0.4648007 | 0.4737065
CDS - CB | 20 - 45 mm | Feed | ORE9317 | QTZ+CB+PY+CLO+ASPYFINA | QTZ | MINERIO | 146 | 10 | MINERIO | 6.26 | 0.18 | 74 | 425 | 0 | 257 | 0.0978836 | 0.9021164 | 0 | 7 | 231 | 92 | 17 | 24 | 0 | 0.02121212 | 0.7 | 0.2787879 | 0 | 3 | 216 | 130 | 5 | 15 | 0 | 0.02168022 | 0.5853659 | 0.3929539
CDS - CB | 20 - 45 mm | Feed | ORE9428 | XG+PY+ASPYFINA | XG | ESTERIL | 242 | 115 | MINERIO | 6.24 | 2.13 | 75 | 2671 | 0 | 539 | 0.02283105 | 0.9771689 | 0 | 131 | 2239 | 286 | 142 | 94 | 0 | 0.04932229 | 0.842997 | 0.1076807 | 0 | 66 | 2235 | 435 | 75 | 80 | 0 | 0.04877205 | 0.7730889 | 0.1781391
CDS - CB | 20 - 45 mm | Feed | ORE9197 | XISTOMAG+QTZ+PY+ASPYFINA | XISTO | ESTERIL | 26 | 45 | MINERIO | 6.13 | 4.89 | 18 | 2656 | 0 | 532 | 0.005614473 | 0.9943855 | 0 | 0 | 642 | 692 | 1 | 21 | 0 | 0 | 0.4812594 | 0.5187406 | 0 | 0 | 511 | 829 | 1 | 15 | 0 | 0.0007374631 | 0.3768437 | 0.6224189
CDS - CB | 20 - 45 mm | Feed | ORE9311 | CLO+QTZ+SER+PY+ASPYFINA | CLO | ESTERIL | 140 | 35 | MINERIO | 6.04 | 0.51 | 34 | 1374 | 0 | 433 | 0.01846822 | 0.9815318 | 0 | 14 | 745 | 148 | 14 | 33 | 0 | 0.0154355 | 0.8213892 | 0.1631753 | 0 | 9 | 689 | 230 | 7 | 19 | 0 | 0.01677149 | 0.7222222 | 0.2610063
CDS - CB | 20 - 45 mm | Feed | ORE9242 | XISTO+ASPYFINA+PYMAG+QTZ | XISTO | ESTERIL | 71 | 85 | MINERIO | 5.91 | 1.19 | 0 | 4313 | 0 | 658 | 0 | 1 | 0 | 21 | 1708 | 942 | 31 | 68 | 0 | 0.007862224 | 0.6394609 | 0.3526769 | 0 | 5 | 1477 | 1230 | 12 | 45 | 0 | 0.006139401 | 0.5334056 | 0.460455
CDS - CB | 20 - 45 mm | Feed | ORE9245 | XISTO+ASPYFINA+PYMAG+QTZ | XISTO | ESTERIL | 74 | 70 | MINERIO | 5.72 | 1.52 | 32 | 3176 | 0 | 628 | 0.008342023 | 0.991658 | 0 | 17 | 1440 | 530 | 29 | 80 | 0 | 0.008555611 | 0.7247106 | 0.2667338 | 0 | 5 | 1288 | 744 | 7 | 51 | 0 | 0.005727924 | 0.6147971 | 0.3794749
CDS - CB | 20 - 45 mm | Feed | ORE9236 | XISTO+CLO+QTZ+ASPYFINAMAG | XISTO | MINERIO | 65 | 10 | MINERIO | 5.46 | 1.18 | 3 | 664 | 0 | 252 | 0.003264418 | 0.9967356 | 0 | 1 | 258 | 185 | 2 | 15 | 0 | 0.002252252 | 0.5810811 | 0.4166667 | 0 | 0 | 220 | 230 | 0 | 11 | 0 | 0 | 0.4772234 | 0.5227766
CDS - CB | 20 - 45 mm | Feed | ORE9347 | XISTO+QTZFUME+CB+PY+ASPYFINA | XISTO | ESTERIL | 176 | 35 | MINERIO | 5.43 | 0.88 | 0 | 1514 | 0 | 400 | 0 | 1 | 0 | 44 | 669 | 276 | 35 | 27 | 0 | 0.04448938 | 0.6764408 | 0.2790698 | 0 | 34 | 595 | 376 | 25 | 21 | 0 | 0.05613701 | 0.5661275 | 0.3777355
CDS - CB | 20 - 45 mm | Feed | ORE9349 | XISTO+QTZFUME+CB+PY+ASPYFINA | XISTO | ESTERIL | 178 | 60 | MINERIO | 4.84 | 0.83 | 0 | 2443 | 0 | 651 | 0 | 1 | 0 | 173 | 1083 | 230 | 165 | 75 | 0 | 0.1164199 | 0.7288022 | 0.1547779 | 0 | 102 | 1107 | 328 | 107 | 74 | 0 | 0.1216531 | 0.6443539 | 0.233993
CDS - CB | 20 - 45 mm | Feed | ORE9213 | XISTOMAG+QTZ+PY+ASPYFINA | XISTO | ESTERIL | 42 | 15 | MINERIO | 4.58 | 0.66 | 26 | 745 | 0 | 331 | 0.02359347 | 0.9764065 | 0 | 5 | 268 | 256 | 9 | 14 | 0 | 0.009451796 | 0.5066163 | 0.4839319 | 0 | 2 | 220 | 314 | 4 | 11 | 0 | 0.01088929 | 0.399274 | 0.5898367
CDS - CB | 20 - 45 mm | Feed | ORE9216 | XISTO+QTZFUMEMAG+PY+ASPYFINA | XISTO | ESTERIL | 45 | 35 | MINERIO | 4.5 | 0.17 | 0 | 1206 | 0 | 391 | 0 | 1 | 0 | 0 | 235 | 599 | 0 | 3 | 0 | 0 | 0.2817746 | 0.7182254 | 0 | 0 | 163 | 673 | 0 | 1 | 0 | 0 | 0.1947431 | 0.8052569
CDS - CB | 20 - 45 mm | Feed | ORE9211 | XISTOMAG+QTZ+PY+ASPYFINA | XISTO | ESTERIL | 40 | 15 | MINERIO | 4.48 | 1.19 | 0 | 531 | 0 | 252 | 0 | 1 | 0 | 3 | 294 | 116 | 4 | 22 | 0 | 0.007263923 | 0.7118644 | 0.2808717 | 0 | 3 | 250 | 171 | 1 | 14 | 0 | 0.009111617 | 0.5694761 | 0.4214123
CDS - CB | 20 - 45 mm | Feed | ORE9254 | XISTO+ASPYFINA+PYMAG+QTZ | XISTO | ESTERIL | 83 | 40 | MINERIO | 4.47 | 7.87 | 127 | 1270 | 0 | 420 | 0.06989543 | 0.9301046 | 0 | 18 | 573 | 304 | 25 | 31 | 0 | 0.02011173 | 0.6402235 | 0.3396648 | 0 | 8 | 537 | 371 | 9 | 24 | 0 | 0.01791359 | 0.5658588 | 0.4162276
CDS - CB | 20 - 45 mm | Feed | ORE9234 | XISTO+CLO+QTZ+ASPYFINAMAG | XISTO | MINERIO | 63 | 15 | MINERIO | 4.4 | 5.22 | 67 | 775 | 0 | 316 | 0.05785838 | 0.9421416 | 0 | 15 | 309 | 210 | 14 | 32 | 0 | 0.02808989 | 0.5786517 | 0.3932584 | 0 | 4 | 277 | 264 | 9 | 26 | 0 | 0.02241379 | 0.4775862 | 0.5
CDS - CB | 20 - 45 mm | Feed | ORE9225 | QTZ+CB+PY+ASPYFINAMAG | QTZ | MINERIO | 54 | 20 | MINERIO | 4.1 | 0.45 | 0 | 808 | 0 | 282 | 0 | 1 | 0 | 0 | 166 | 391 | 0 | 2 | 0 | 0 | 0.2980251 | 0.7019749 | 0 | 0 | 117 | 441 | 0 | 1 | 0 | 0 | 0.2093023 | 0.7906977
CDS - CB | 20 - 45 mm | Feed | ORE9291 | XISTO+QTZFUME+CB+ASPYFINA+PY | XISTO | ESTERIL | 120 | 15 | MINERIO | 4.09 | 0.26 | 24 | 833 | 0 | 336 | 0.02011735 | 0.9798826 | 0 | 26 | 365 | 154 | 33 | 28 | 0 | 0.04770642 | 0.6697248 | 0.2825688 | 0 | 17 | 349 | 202 | 18 | 20 | 0 | 0.05775578 | 0.5759076 | 0.3663366
CDS - CB | 20 - 45 mm | Feed | ORE9209 | XISTOMAG+QTZ+PY+ASPYFINA | XISTO | ESTERIL | 38 | 15 | MINERIO | 3.98 | 0.7 | 0 | 679 | 0 | 277 | 0 | 1 | 0 | 1 | 104 | 368 | 0 | 3 | 0 | 0.002114165 | 0.2198732 | 0.7780127 | 0 | 1 | 77 | 396 | 0 | 2 | 0 | 0.00210084 | 0.1617647 | 0.8361345
CDS - CB | 20 - 45 mm | Feed | ORE9219 | XISTO+QTZFUMEMAG+PY+ASPYFINA | XISTO | ESTERIL | 48 | 10 | MINERIO | 3.83 | 1.49 | 0 | 490 | 0 | 232 | 0 | 1 | 0 | 2 | 217 | 112 | 3 | 18 | 0 | 0.006042296 | 0.6555891 | 0.3383686 | 0 | 0 | 188 | 155 | 0 | 9 | 0 | 0 | 0.5340909 | 0.4659091
CDS - CB | 20 - 45 mm | Feed | ORE9253 | XISTO+ASPYFINA+PYMAG+QTZ | XISTO | ESTERIL | 82 | 25 | MINERIO | 3.73 | 1.59 | 42 | 1696 | 0 | 415 | 0.01950766 | 0.9804923 | 0 | 30 | 801 | 228 | 38 | 56 | 0 | 0.02832861 | 0.7563739 | 0.2152975 | 0 | 21 | 741 | 321 | 26 | 42 | 0 | 0.04083406 | 0.643788 | 0.3153779
CDS - CB | 20 - 45 mm | Feed | ORE9431 | XG+PY+ASPYFINA | XG | ESTERIL | 245 | 40 | MINERIO | 3.44 | 0.34 | 0 | 2039 | 0 | 475 | 0 | 1 | 0 | 2 | 978 | 350 | 4 | 33 | 0 | 0.001503759 | 0.7353383 | 0.2631579 | 0 | 0 | 869 | 485 | 2 | 11 | 0 | 0.001463058 | 0.6356986 | 0.3628383
CDS - CB | 20 - 45 mm | Feed | ORE9221 | XISTO+QTZFUMEMAG+PY+ASPYFINA | XISTO | ESTERIL | 50 | 15 | MINERIO | 3.37 | 2.85 | 56 | 584 | 0 | 267 | 0.06174201 | 0.938258 | 0 | 19 | 165 | 244 | 17 | 6 | 0 | 0.04439252 | 0.385514 | 0.5700935 | 0 | 17 | 138 | 277 | 17 | 2 | 0 | 0.07538803 | 0.3059867 | 0.6186253
CDS - CB | 20 - 45 mm | Feed | ORE9432 | XG+PY+ASPYFINA | XG | ESTERIL | 246 | 80 | MINERIO | 3.1 | 2.25 | 59 | 2773 | 0 | 569 | 0.01734784 | 0.9826522 | 0 | 69 | 1442 | 180 | 93 | 91 | 0 | 0.04080426 | 0.8527499 | 0.1064459 | 0 | 27 | 1442 | 301 | 37 | 68 | 0 | 0.03413333 | 0.7690667 | 0.1968
CDS - CB | 20 - 45 mm | Feed | ORE9251 | XISTO+ASPYFINA+PYMAG+QTZ | XISTO | ESTERIL | 80 | 15 | MINERIO | 3.07 | 8.91 | 13 | 1590 | 0 | 435 | 0.006378803 | 0.9936212 | 0 | 349 | 322 | 35 | 317 | 52 | 0 | 0.4943343 | 0.4560907 | 0.04957507 | 0 | 244 | 413 | 69 | 265 | 73 | 0 | 0.4783835 | 0.3881579 | 0.1334586
CDS - CB | 20 - 45 mm | Feed | ORE9256 | XISTO+ASPYFINA+PYMAG+QTZ | XISTO | ESTERIL | 85 | 25 | MINERIO | 2.84 | 0.77 | 0 | 1661 | 0 | 465 | 0 | 1 | 0 | 12 | 736 | 265 | 13 | 63 | 0 | 0.011846 | 0.7265548 | 0.2615992 | 0 | 4 | 688 | 359 | 4 | 33 | 0 | 0.007352941 | 0.6323529 | 0.3602941
CDS - CB | 20 - 45 mm | Feed | ORE9215 | XISTO+QTZFUMEMAG+PY+ASPYFINA | XISTO | ESTERIL | 44 | 30 | MINERIO | 2.8 | 5.95 | 0 | 1445 | 0 | 400 | 0 | 1 | 0 | 5 | 416 | 497 | 9 | 24 | 0 | 0.005446623 | 0.453159 | 0.5413943 | 0 | 1 | 335 | 593 | 6 | 16 | 0 | 0.007360673 | 0.3522608 | 0.6403785
CDS - CB | 20 - 45 mm | Feed | ORE9367 | QTZ+QTZFUME+CB+PY+ASPYFINA | QTZ | MINERIO | 196 | 30 | MINERIO | 2.72 | 0.41 | 0 | 1290 | 0 | 320 | 0 | 1 | 0 | 5 | 461 | 390 | 6 | 23 | 0 | 0.005841121 | 0.5385514 | 0.4556075 | 0 | 1 | 393 | 470 | 4 | 17 | 0 | 0.005649718 | 0.4440678 | 0.5502825
CDS - CB | 20 - 45 mm | Feed | ORE9442 | FILITO+PY | FILITO | ESTERIL | 256 | 70 | MINERIO | 2.61 | 0.14 | 102 | 2415 | 0 | 572 | 0.03302039 | 0.9669796 | 0 | 43 | 1353 | 161 | 55 | 69 | 0 | 0.02761721 | 0.8689788 | 0.103404 | 0 | 15 | 1336 | 249 | 21 | 60 | 0 | 0.02141582 | 0.794765 | 0.1838192
CDS - CB | 20 - 45 mm | Feed | ORE9342 | QTZ+CB+PY | QTZ | MINERIO | 171 | 15 | MINERIO | 2.43 | 0.02 | 0 | 719 | 0 | 306 | 0 | 1 | 39 | 330 | 106 | 44 | 25 |  | 0.07514451 | 0.6358382 | 0.2042389 | 0.08477842 | 0 | 22 | 325 | 144 | 28 | 25 | 0 | 0.09191176 | 0.5974265 | 0.3106618
CDS - CB | 20 - 45 mm | Feed | ORE9210 | XISTOMAG+QTZ+PY+ASPYFINA | XISTO | ESTERIL | 39 | 20 | MINERIO | 2.3 | 1.84 | 79 | 1189 | 0 | 381 | 0.04790782 | 0.9520922 | 0 | 36 | 438 | 294 | 38 | 43 | 0 | 0.046875 | 0.5703125 | 0.3828125 | 0 | 20 | 381 | 396 | 15 | 35 | 0 | 0.04132231 | 0.4498229 | 0.5088548
CDS - CB | 20 - 45 mm | Feed | ORE9227 | QTZ+CB+PY+ASPYFINAMAG | QTZ | MINERIO | 56 | 25 | MINERIO | 2.01 | 1.53 | 128 | 636 | 0 | 292 | 0.1212121 | 0.8787879 | 0 | 7 | 138 | 359 | 9 | 16 | 0 | 0.01388889 | 0.2738095 | 0.7123016 | 0 | 2 | 124 | 385 | 4 | 14 | 0 | 0.01134216 | 0.2344045 | 0.7542533
CDS - CB | 20 - 45 mm | Feed | ORE9286 | QTZ | QTZ | MINERIO | 115 | 15 | MINERIO | 1.94 | 0.05 | 11 | 717 | 0 | 262 | 0.01111111 | 0.9888889 | 0 | 3 | 288 | 209 | 6 | 8 | 0 | 0.006 | 0.576 | 0.418 | 0 | 1 | 224 | 280 | 2 | 5 | 0 | 0.005859375 | 0.4375 | 0.556640625
CDS - CB | 20 - 45 mm | Feed | ORE9248 | XISTO+ASPYFINA+PYMAG+QTZ | XISTO | ESTERIL | 77 | 30 | MINERIO | 1.85 | 1.09 | 0 | 1763 | 0 | 395 | 0 | 1 | 0 | 25 | 748 | 305 | 22 | 48 | 0 | 0.02319109 | 0.6938776 | 0.2829314 | 0 | 13 | 682 | 416 | 12 | 25 | 0 | 0.021777 | 0.5940767 | 0.3841463
CDS - CB | 20 - 45 mm | Feed | ORE9198 | XISTOMAG+QTZ+PY+ASPYFINA | XISTO | ESTERIL | 27 | 55 | MINERIO | 1.74 | 1.55 | 0 | 2077 | 0 | 430 | 0 | 1 | 0 | 0 | 242 | 501 | 0 | 12 | 0 | 0 | 0.3257066 | 0.6742934 | 0 | 0 | 177 | 573 | 0 | 5 | 0 | 0 | 0.2344371 | 0.7655629
CDS - CB | 20 - 45 mm | Feed | ORE9348 | XISTO+QTZFUME+CB+PY+ASPYFINA | XISTO | ESTERIL | 177 | 25 | MINERIO | 1.65 | 0.38 | 0 | 1570 | 0 | 445 | 0 | 1 | 0 | 29 | 823 | 155 | 41 | 72 | 0 | 0.02879841 | 0.817279 | 0.1539225 | 0 | 6 | 799 | 249 | 10 | 56 | 0 | 0.01428571 | 0.7133929 | 0.2723214
CDS - CB | 20 - 45 mm | Feed | ORE9318 | QTZ+CB+PY+CLO+ASPYFINA | QTZ | MINERIO | 147 | 25 | MINERIO | 1.6 | 0.07 | 0 | 1141 | 0 | 341 | 0 | 1 | 0 | 0 | 242 | 540 | 0 | 4 | 0 | 0 | 0.3094629 | 0.6905371 | 0 | 0 | 166 | 620 | 0 | 0 | 0 | 0 | 0.2111959 | 0.7888041
CDS - CB | 20 - 45 mm | Feed | ORE9429 | XG+PY+ASPYFINA | XG | ESTERIL | 243 | 55 | MINERIO | 1.53 | 1.77 | 122 | 4311 | 0 | 692 | 0.02380488 | 0.9761951 | 0 | 116 | 1310 | 153 | 133 | 98 | 0 | 0.07346422 | 0.829639 | 0.09689677 | 0 | 72 | 1326 | 253 | 84 | 75 | 0 | 0.08618785 | 0.7325967 | 0.1812155
CDS - CB | 20 - 45 mm | Feed | ORE9280 | XISTO+QTZ+PY | XISTO | ESTERIL | 109 | 40 | MINERIO | 1.52 | 0.07 | 26 | 2204 | 0 | 534 | 0.009406657 | 0.9905933 | 0 | 30 | 1083 | 295 | 27 | 43 | 0 | 0.02130682 | 0.7691761 | 0.209517 | 0 | 18 | 1001 | 422 | 13 | 24 | 0 | 0.02097429 | 0.6772666 | 0.3017591
CDS - CB | 20 - 45 mm | Feed | ORE9430 | XG+PY+ASPYFINA | XG | ESTERIL | 244 | 45 | MINERIO | 1.49 | 1 | 41 | 2085 | 0 | 531 | 0.01543094 | 0.9845691 | 0 | 32 | 1023 | 299 | 35 | 38 | 0 | 0.02363368 | 0.7555391 | 0.2208272 | 0 | 13 | 900 | 456 | 21 | 35 | 0 | 0.02385965 | 0.6315789 | 0.3445614
CDS - CB | 20 - 45 mm | Feed | ORE9238 | XISTO+CLO+QTZ+ASPYFINAMAG | XISTO | MINERIO | 67 | 10 | MINERIO | 1.39 | 1.22 | 4 | 412 | 0 | 227 | 0.00622084 | 0.9937792 | 0 | 5 | 174 | 116 | 4 | 11 | 0 | 0.01694915 | 0.5898305 | 0.3932203 | 0 | 5 | 137 | 157 | 3 | 8 | 0 | 0.02580645 | 0.4419355 | 0.5322581
CDS - CB | 20 - 45 mm | Feed | ORE9368 | QTZ+QTZFUME+CB+PY+ASPYFINA | QTZ | MINERIO | 197 | 25 | MINERIO | 1.35 | 0.11 | 0 | 1635 | 0 | 455 | 0 | 1 | 0 | 25 | 600 | 477 | 30 | 36 | 0 | 0.02268603 | 0.5444646 | 0.4328494 | 0 | 10 | 526 | 588 | 14 | 30 | 0 | 0.02054795 | 0.4503425 | 0.5291096
CDS - CB | 20 - 45 mm | Feed | ORE9223 | QTZ+CB+PY+ASPYFINAMAG | QTZ | MINERIO | 52 | 55 | MINERIO | 1.32 | 0.32 | 95 | 1455 | 0 | 371 | 0.04945341 | 0.9505466 | 0 | 4 | 320 | 701 | 2 | 10 | 0 | 0.003902439 | 0.3121951 | 0.6839024 | 0 | 1 | 245 | 780 | 1 | 10 | 0 | 0.00192864 | 0.2362584 | 0.7618129
CDS - CB | 20 - 45 mm | Feed | ORE9299 | QTZFUME+CB+ASPYFINA+PY | QTZ | MINERIO | 128 | 30 | MINERIO | 1.29 | 13.7 | 1095 | 602 | 0 | 405 | 0.5209324 | 0.4790676 | 161 | 391 | 185 | 62 | 329 | 27 | 0.2015019 | 0.4893617 | 0.2315394 | 0.077597 | 161 | 321 | 236 | 71 | 330 | 33 | 0.2040558 | 0.5651042 | 0.2048611 | 0.09027778
CDS - CB | 20 - 45 mm | Feed | ORE9214 | XISTOMAG+QTZ+PY+ASPYFINA | XISTO | ESTERIL | 43 | 20 | MINERIO | 1.06 | 0.19 | 9 | 856 | 0 | 326 | 0.007556675 | 0.9924433 | 0 | 0 | 156 | 439 | 0 | 4 | 0 | 0 | 0.2621849 | 0.7378151 | 0 | 0 | 102 | 493 | 0 | 4 | 0 | 0 | 0.1702838 | 0.8297162
CDS - CB | 20 - 45 mm | Feed | ORE9294 | XISTO+QTZFUME+CB+ASPYFINA+PY | XISTO | ESTERIL | 123 | 90 | MINERIO | 1.04 | 0.23 | 34 | 3298 | 0 | 628 | 0.008585859 | 0.9914141 | 0 | 16 | 1711 | 362 | 30 | 63 | 0 | 0.007659167 | 0.8190522 | 0.1732887 | 0 | 9 | 1563 | 549 | 17 | 44 | 0 | 0.01191567 | 0.7163153 | 0.271769
CDS - CB | 20 - 45 mm | Feed | ORE9199 | XISTOMAG+QTZ+PY+ASPYFINA | XISTO | ESTERIL | 28 | 45 | MINERIO | 0.99 | 0.46 | 0 | 1635 | 0 | 415 | 0 | 1 | 0 | 82 | 1045 | 439 | 92 | 73 | 0 | 0.05236271 | 0.6673052 | 0.2803321 | 0 | 52 | 925 | 627 | 68 | 59 | 0 | 0.06932409 | 0.5343732 | 0.3963027
CDS - CB | 20 - 45 mm | Feed | ORE9440 | FILITO+PY | FILITO | ESTERIL | 254 | 50 | MINERIO | 0.93 | 0.03 | 0 | 2234 | 0 | 562 | 0 | 1 | 0 | 9 | 1192 | 232 | 17 | 52 | 0 | 0.00628053 | 0.8318214 | 0.1618981 | 0 | 4 | 1084 | 373 | 6 | 35 | 0 | 0.00665779 | 0.7217044 | 0.2716378
CDS - CB | 20 - 45 mm | Feed | ORE9239 | XISTO+CLO+QTZ+ASPYFINAMAG | XISTO | MINERIO | 68 | 15 | MINERIO | 0.87 | 0.33 | 54 | 704 | 0 | 311 | 0.0505145 | 0.9494855 | 0 | 0 | 185 | 337 | 0 | 13 | 0 | 0 | 0.3544061 | 0.6455939 | 0 | 0 | 138 | 388 | 0 | 9 | 0 | 0 | 0.2579439 | 0.7420561
CDS - CB | 20 - 45 mm | Feed | ORE9365 | QTZ+QTZFUME+CB+PY+ASPYFINA | QTZ | MINERIO | 194 | 70 | MINERIO | 0.77 | 0.65 | 0 | 2489 | 0 | 475 | 0 | 1 | 0 | 19 | 1253 | 348 | 17 | 46 | 0 | 0.0117284 | 0.7734568 | 0.2148148 | 0 | 11 | 1136 | 501 | 7 | 28 | 0 | 0.01069519 | 0.6749851 | 0.3143197
CDS - CB | 20 - 45 mm | Feed | ORE9305 | XISTO+QTZ+PY+CB | XISTO | ESTERIL | 134 | 35 | MINERIO | 0.76 | 0.14 | 0 | 1994 | 0 | 534 | 0 | 1 | 0 | 99 | 904 | 191 | 107 | 66 | 0 | 0.08291457 | 0.7571189 | 0.1599665 | 0 | 41 | 947 | 292 | 35 | 52 | 0 | 0.0555962 | 0.6927579 | 0.2516459
CDS - CB | 20 - 45 mm | Feed | ORE9244 | XISTO+ASPYFINA+PYMAG+QTZ | XISTO | ESTERIL | 73 | 65 | MINERIO | 0.74 | 0.93 | 0 | 2912 | 0 | 579 | 0 | 1 | 0 | 9 | 1092 | 734 | 15 | 52 | 0 | 0.004904632 | 0.5950954 | 0.4 | 0 | 5 | 913 | 950 | 4 | 30 | 0 | 0.004731861 | 0.480021 | 0.5152471
CDS - CB | 20 - 45 mm | Feed | ORE9338 | QTZ+CB+PY | QTZ | MINERIO | 167 | 25 | MINERIO | 0.7 | 0.02 | 0 | 1140 | 0 | 339 | 0 | 1 | 12 | 502 | 251 | 14 | 26 |  | 0.01540436 | 0.6444159 | 0.322208 | 0.01797176 | 0 | 6 | 428 | 344 | 8 | 19 | 0 | 0.0173913 | 0.531677 | 0.4509317
CDS - CB | 20 - 45 mm | Feed | ORE9250 | XISTO+ASPYFINA+PYMAG+QTZ | XISTO | ESTERIL | 79 | 50 | MINERIO | 0.65 | 0.85 | 9 | 2727 | 0 | 598 | 0.00269946 | 0.9973005 | 0 | 16 | 1117 | 561 | 31 | 67 | 0 | 0.0094451 | 0.6593861 | 0.3311688 | 0 | 5 | 990 | 746 | 6 | 45 | 0 | 0.006138393 | 0.5524554 | 0.44140625
CDS - CB | 20 - 45 mm | Feed | ORE9441 | FILITO+PY | FILITO | ESTERIL | 255 | 10 | MINERIO | 0.64 | 0.11 | 0 | 894 | 0 | 356 | 0 | 1 | 0 | 29 | 420 | 127 | 28 | 26 | 0 | 0.05034722 | 0.7291667 | 0.2204861 | 0 | 7 | 415 | 177 | 8 | 23 | 0 | 0.02380952 | 0.6587302 | 0.3174603
CDS - CB | 20 - 45 mm | Feed | ORE9226 | QTZ+CB+PY+ASPYFINAMAG | QTZ | MINERIO | 55 | 35 | MINERIO | 0.64 | 1.98 | 65 | 1079 | 0 | 341 | 0.04377104 | 0.956229 | 0 | 20 | 512 | 205 | 23 | 15 | 0 | 0.02713704 | 0.6947083 | 0.2781547 | 0 | 12 | 454 | 282 | 11 | 13 | 0 | 0.02979275 | 0.5880829 | 0.3821244
CDS - CB | 20 - 45 mm | Feed | ORE9228 | XISTOMAG+QTZ+CLO+SER+ASPYFINA | XISTO | ESTERIL | 57 | 115 | MINERIO | 0.6 | 0.76 | 0 | 5034 | 0 | 683 | 0 | 1 | 0 | 5 | 1620 | 1523 | 6 | 35 | 0 | 0.00158831 | 0.5146125 | 0.4837992 | 0 | 1 | 1280 | 1886 | 2 | 20 | 0 | 0.0009407338 | 0.4013797 | 0.5976795
CDS - CB | 20 - 45 mm | Feed | ORE9409 | XG+PY | XG | ESTERIL | 223 | 70 | MINERIO | 0.6 | 6.31 | 92 | 2526 | 0 | 521 | 0.0293087 | 0.9706913 | 0 | 94 | 1226 | 234 | 92 | 70 | 0 | 0.06048906 | 0.7889318 | 0.1505792 | 0 | 70 | 1192 | 330 | 74 | 48 | 0 | 0.084014 | 0.6954492 | 0.2205368
CDS - CB | 20 - 45 mm | Feed | ORE9241 | XISTO+CLO+QTZ+ASPYFINAMAG | XISTO | MINERIO | 70 | 10 | MINERIO | 0.56 | 0.39 | 0 | 707 | 0 | 267 | 0 | 1 | 0 | 1 | 232 | 244 | 2 | 13 | 0 | 0.002096436 | 0.4863732 | 0.5115304 | 0 | 0 | 195 | 289 | 0 | 7 | 0 | 0 | 0.3971487 | 0.6028513
CDS - CB | 20 - 45 mm | Feed | ORE9246 | XISTO+ASPYFINA+PYMAG+QTZ | XISTO | ESTERIL | 75 | 65 | MINERIO | 0.55 | 1.31 | 37 | 3235 | 0 | 608 | 0.009536082 | 0.9904639 | 0 | 13 | 1192 | 879 | 18 | 29 | 0 | 0.006238004 | 0.571977 | 0.421785 | 0 | 6 | 959 | 1134 | 11 | 20 | 0 | 0.007981221 | 0.4502347 | 0.541784
CDS - CB | 20 - 45 mm | Feed | ORE9261 | XISTOMAG+PY+QTZ | XISTO | ESTERIL | 90 | 50 | MINERIO | 0.51 | 1.55 | 0 | 2095 | 0 | 490 | 0 | 1 | 0 | 4 | 1058 | 312 | 6 | 24 | 0 | 0.002911208 | 0.7700146 | 0.2270742 | 0 | 3 | 949 | 439 | 3 | 10 | 0 | 0.004273504 | 0.6759259 | 0.3198006
CDS - CB | 20 - 45 mm | Feed | ORE9322 | CLO+QTZ+PY | CLO | ESTERIL | 151 | 30 | MINERIO | 0.48 | 0.01 | 0 | 1384 | 0 | 348 | 0 | 1 | 30 | 572 | 320 | 35 | 17 |  | 0.03134796 | 0.5977011 | 0.3343783 | 0.03657262 | 0 | 22 | 508 | 410 | 22 | 11 | 0 | 0.04522097 | 0.5220966 | 0.4326824
CDS - CB | 20 - 45 mm | Feed | ORE9293 | XISTO+QTZFUME+CB+ASPYFINA+PY | XISTO | ESTERIL | 122 | 40 | ESTERIL | 0.38 | 0.53 | 47 | 1159 | 0 | 400 | 0.02926526 | 0.9707347 | 0 | 70 | 591 | 78 | 57 | 27 | 0 | 0.0947226 | 0.7997294 | 0.105548 | 0 | 46 | 613 | 107 | 39 | 18 | 0 | 0.1032807 | 0.744836 | 0.1518834
CDS - CB | 20 - 45 mm | Feed | ORE9301 | QTZFUME+CB+ASPYFINA+PY | QTZ | MINERIO | 130 | 75 | MINERIO | 0.37 | 11.3 | 1953 | 509 | 0 | 689 | 0.6198032 | 0.3801968 | 849 | 236 | 187 | 81 | 278 | 17 | 0.6274945 | 0.1744272 | 0.1382114 | 0.05986696 | 849 | 191 | 228 | 88 | 272 | 20 | 0.6261062 | 0.2809466 | 0.1383495 | 0.06553398
CDS - CB | 20 - 45 mm | Feed | ORE9437 | FILITO+PY | FILITO | ESTERIL | 251 | 40 | ESTERIL | 0.36 | 1.53 | 26 | 2735 | 0 | 564 | 0.007819549 | 0.9921805 | 0 | 107 | 1262 | 251 | 106 | 91 | 0 | 0.06604938 | 0.7790123 | 0.1549383 | 0 | 66 | 1242 | 374 | 66 | 66 | 0 | 0.07276736 | 0.6846748 | 0.2425579
CDS - CB | 20 - 45 mm | Feed | ORE9410 | XG+PY | XG | ESTERIL | 224 | 85 | ESTERIL | 0.36 | 2 | 41 | 4380 | 0 | 638 | 0.008104368 | 0.9918956 | 0 | 161 | 2102 | 293 | 150 | 139 | 0 | 0.06298905 | 0.8223787 | 0.1146322 | 0 | 108 | 2074 | 489 | 85 | 89 | 0 | 0.06783831 | 0.7289982 | 0.2031634
CDS - CB | 20 - 45 mm | Feed | ORE9446 | FILITO+PY | FILITO | ESTERIL | 260 | 65 | ESTERIL | 0.34 | 0.04 | 0 | 3270 | 0 | 593 | 0 | 1 | 0 | 5 | 1581 | 481 | 10 | 71 | 0 | 0.002418965 | 0.7648766 | 0.2327044 | 0 | 3 | 1417 | 687 | 2 | 39 | 0 | 0.002327747 | 0.6596834 | 0.3379888
CDS - CB | 20 - 45 mm | Feed | ORE9369 | QTZFUME+PY | QTZ | MINERIO | 198 | 50 | MINERIO | 0.33 | 0.08 | 0 | 2361 | 0 | 504 | 0 | 1 | 0 | 0 | 539 | 1056 | 0 | 4 | 0 | 0 | 0.337931 | 0.662069 | 0 | 0 | 387 | 1209 | 0 | 3 | 0 | 0 | 0.2420263 | 0.7579737
CDS - CB | 20 - 45 mm | Feed | ORE9354 | QTZ+CB+PY | QTZ | MINERIO | 183 | 35 | MINERIO | 0.31 | 0.24 | 0 | 1806 | 0 | 458 | 0 | 1 | 0 | 232 | 674 | 73 | 215 | 59 | 0 | 0.2369765 | 0.6884576 | 0.07456588 | 0 | 144 | 774 | 121 | 151 | 60 | 0 | 0.236 | 0.6192 | 0.1448
CDS - CB | 20 - 45 mm | Feed | ORE9298 | QTZFUME+CB+ASPYFINA+PY | QTZ | MINERIO | 127 | 25 | MINERIO | 0.3 | 0.02 | 11 | 1349 | 0 | 381 | 0.006318208 | 0.9936818 | 0 | 0 | 430 | 486 | 0 | 6 | 0 | 0 | 0.4694323 | 0.5305677 | 0 | 0 | 356 | 566 | 0 | 0 | 0 | 0 | 0.3861171 | 0.6138829
CDS - CB | 20 - 45 mm | Feed | ORE9448 | FILITO+PY | FILITO | ESTERIL | 262 | 40 | ESTERIL | 0.3 | 0.26 | 0 | 2371 | 0 | 539 | 0 | 1 | 0 | 38 | 1212 | 165 | 63 | 111 | 0 | 0.02685512 | 0.8565371 | 0.1166078 | 0 | 16 | 1230 | 259 | 16 | 68 | 0 | 0.02013845 | 0.7740717 | 0.2057898
CDS - CB | 20 - 45 mm | Feed | ORE9263 | XISTOMAG+PY+QTZ | XISTO | ESTERIL | 92 | 10 | ESTERIL | 0.3 | 3.46 | 18 | 793 | 0 | 296 | 0.01626016 | 0.9837398 | 0 | 89 | 321 | 67 | 73 | 22 | 0 | 0.1865828 | 0.672956 | 0.1404612 | 0 | 69 | 327 | 101 | 57 | 17 | 0 | 0.2206655 | 0.5726795 | 0.206655
CDS - CB | 20 - 45 mm | Feed | ORE9353 | QTZ+CB+PY | QTZ | MINERIO | 182 | 80 | MINERIO | 0.29 | 0.06 | 0 | 3108 | 0 | 554 | 0 | 1 | 0 | 148 | 1528 | 80 | 202 | 127 | 0 | 0.08428246 | 0.8701595 | 0.04555809 | 0 | 63 | 1673 | 149 | 90 | 109 | 0 | 0.07341651 | 0.8027831 | 0.1238004
CDS - CB | 20 - 45 mm | Feed | ORE9370 | QTZFUME+PY | QTZ | MINERIO | 199 | 65 | MINERIO | 0.27 | 0.29 | 0 | 2405 | 0 | 494 | 0 | 1 | 0 | 12 | 453 | 1190 | 7 | 3 | 0 | 0.007250755 | 0.273716 | 0.7190332 | 0 | 10 | 307 | 1336 | 8 | 4 | 0 | 0.01081081 | 0.1843844 | 0.8048048
CDS - CB | 20 - 45 mm | Feed | ORE9435 | XG+PY+ASPYFINA | XG | ESTERIL | 249 | 165 | ESTERIL | 0.25 | 0.89 | 592 | 5903 | 0 | 801 | 0.08114035 | 0.9188596 | 0 | 197 | 3187 | 390 | 184 | 183 | 0 | 0.05219926 | 0.8444621 | 0.1033386 | 0 | 113 | 3135 | 647 | 101 | 145 | 0 | 0.05167834 | 0.7570635 | 0.1912582
CDS - CB | 20 - 45 mm | Feed | ORE9229 | XISTOMAG+QTZ+CLO+SER+ASPYFINA | XISTO | ESTERIL | 58 | 65 | ESTERIL | 0.25 | 0.82 | 257 | 3290 | 0 | 623 | 0.0616307 | 0.9383693 | 0 | 21 | 1348 | 842 | 17 | 61 | 0 | 0.009497965 | 0.6096789 | 0.3808232 | 0 | 4 | 1161 | 1066 | 5 | 53 | 0 | 0.003931848 | 0.5072084 | 0.4888598
CDS - CB | 20 - 45 mm | Feed | ORE9174 | CLOMAG+QTZ+CB | CLO | ESTERIL | 3 | 25 | ESTERIL | 0.24 | 0.22 | 0 | 1442 | 0 | 415 | 0 | 1 | 0 | 71 | 608 | 104 | 106 | 72 | 0 | 0.09067688 | 0.7765006 | 0.1328225 | 0 | 37 | 621 | 183 | 57 | 63 | 0 | 0.09781478 | 0.6462019 | 0.2559834
CDS - CB | 20 - 45 mm | Feed | ORE9194 | XISTOMAG+QTZ+PY+ASPYFINA | XISTO | ESTERIL | 23 | 60 | ESTERIL | 0.24 | 1.08 | 3 | 3227 | 0 | 579 | 0.0007876083 | 0.9992124 | 0 | 27 | 1428 | 520 | 36 | 77 | 0 | 0.01367089 | 0.723038 | 0.2632911 | 0 | 11 | 1313 | 692 | 15 | 55 | 0 | 0.01246405 | 0.6294343 | 0.3581016
CDS - CB | 20 - 45 mm | Feed | ORE9403 | XG | XG | ESTERIL | 217 | 115 | ESTERIL | 0.23 | 0.06 | 69 | 3727 | 0 | 618 | 0.01563208 | 0.9843679 | 0 | 33 | 2122 | 163 | 43 | 105 | 0 | 0.01423641 | 0.9154443 | 0.07031924 | 0 | 13 | 2119 | 264 | 11 | 59 | 0 | 0.00973236 | 0.8592863 | 0.1309813
CDS - CB | 20 - 45 mm | Feed | ORE9407 | XG+PY | XG | ESTERIL | 221 | 85 | ESTERIL | 0.23 | 1.14 | 90 | 2786 | 0 | 643 | 0.02557545 | 0.9744246 | 0 | 37 | 1374 | 443 | 37 | 20 | 0 | 0.01995685 | 0.7411003 | 0.2389428 | 0 | 23 | 1218 | 630 | 27 | 13 | 0 | 0.02616431 | 0.6373626 | 0.3364731
CDS - CB | 20 - 45 mm | Feed | ORE9405 | XG+PY | XG | ESTERIL | 219 | 65 | ESTERIL | 0.22 | 0.18 | 0 | 4369 | 0 | 653 | 0 | 1 | 0 | 61 | 2177 | 359 | 71 | 140 | 0 | 0.02348864 | 0.8382749 | 0.1382364 | 0 | 31 | 2075 | 586 | 28 | 87 | 0 | 0.02101888 | 0.7392234 | 0.2397577
CDS - CB | 20 - 45 mm | Feed | ORE9266 | XISTO+QTZ | XISTO | ESTERIL | 95 | 10 | ESTERIL | 0.22 | 0.11 | 9 | 3229 | 0 | 598 | 0.002346194 | 0.9976538 | 0 | 24 | 1605 | 414 | 26 | 52 | 0 | 0.01174743 | 0.7856094 | 0.2026432 | 0 | 6 | 1448 | 621 | 13 | 33 | 0 | 0.008958039 | 0.6826968 | 0.3083451
CDS - CB | 20 - 45 mm | Feed | ORE9264 | XISTOMAG+PY+QTZ | XISTO | ESTERIL | 93 | 70 | ESTERIL | 0.22 | 0.44 | 36 | 2565 | 0 | 641 | 0.01110426 | 0.9888957 | 0 | 14 | 1385 | 285 | 9 | 40 | 0 | 0.008313539 | 0.8224466 | 0.1692399 | 0 | 8 | 1284 | 416 | 4 | 21 | 0 | 0.006924409 | 0.7409117 | 0.2521639
CDS - CB | 20 - 45 mm | Feed | ORE9284 | QTZ | QTZ | MINERIO | 113 | 10 | MINERIO | 0.21 | 0 | 0 | 450 | 0 | 232 | 0 | 1 | 0 | 7 | 95 | 221 | 10 | 3 | 0 | 0.02167183 | 0.2941176 | 0.6842105 | 0 | 2 | 73 | 250 | 6 | 4 | 0 | 0.0238806 | 0.2179104 | 0.758209
CDS - CB | 20 - 45 mm | Feed | ORE9258 | XISTOMAG+PY+QTZ | XISTO | ESTERIL | 87 | 70 | ESTERIL | 0.2 | 0.1 | 51 | 2902 | 0 | 534 | 0.01462575 | 0.9853742 | 0 | 19 | 1548 | 269 | 29 | 69 | 0 | 0.01034858 | 0.8431373 | 0.1465142 | 0 | 7 | 1447 | 420 | 15 | 45 | 0 | 0.01137539 | 0.7481903 | 0.2404343
CDS - CB | 20 - 45 mm | Feed | ORE9265 | XISTO+QTZ | XISTO | ESTERIL | 94 | 75 | ESTERIL | 0.19 | 0.92 | 259 | 3417 | 0 | 610 | 0.0604293 | 0.9395707 | 0 | 166 | 1566 | 303 | 206 | 152 | 0 | 0.08157248 | 0.7695332 | 0.1488943 | 0 | 78 | 1630 | 459 | 96 | 130 | 0 | 0.07271208 | 0.6811534 | 0.2461346
CDS - CB | 20 - 45 mm | Feed | ORE9230 | XISTOMAG+QTZ+CLO+SER+ASPYFINA | XISTO | ESTERIL | 59 | 35 | ESTERIL | 0.19 | 1.04 | 0 | 1527 | 0 | 395 | 0 | 1 | 0 | 2 | 456 | 543 | 3 | 14 | 0 | 0.001998002 | 0.4555445 | 0.5424575 | 0 | 1 | 363 | 643 | 1 | 9 | 0 | 0.001966568 | 0.3569322 | 0.6411013
CDS - CB | 20 - 45 mm | Feed | ORE9390 | XG | XG | ESTERIL | 204 | 95 | ESTERIL | 0.18 | 0.2 | 39 | 4195 | 0 | 727 | 0.007861318 | 0.9921387 | 0 | 47 | 2125 | 430 | 49 | 106 | 0 | 0.01806303 | 0.8166795 | 0.1652575 | 0 | 23 | 1973 | 670 | 28 | 63 | 0 | 0.01849837 | 0.7156329 | 0.2658687
CDS - CB | 20 - 45 mm | Feed | ORE9394 | XG | XG | ESTERIL | 208 | 55 | ESTERIL | 0.18 | 0.02 | 0 | 2791 | 0 | 499 | 0 | 1 | 0 | 16 | 1445 | 289 | 18 | 65 | 0 | 0.009142857 | 0.8257143 | 0.1651429 | 0 | 3 | 1358 | 435 | 3 | 34 | 0 | 0.003273322 | 0.740862 | 0.2558647
CDS - CB | 20 - 45 mm | Feed | ORE9295 | QTZFUME+CB+ASPYFINA+PY | QTZ | MINERIO | 124 | 55 | MINERIO | 0.18 | 0 | 130 | 1861 | 0 | 544 | 0.05128205 | 0.9487179 | 0 | 22 | 1009 | 266 | 30 | 48 | 0 | 0.01696222 | 0.7779491 | 0.2050887 | 0 | 15 | 934 | 371 | 20 | 35 | 0 | 0.02545455 | 0.6792727 | 0.2952727
CDS - CB | 20 - 45 mm | Feed | ORE9371 | XISTO+QTZFUME+PY+CB | XISTO | ESTERIL | 200 | 120 | ESTERIL | 0.18 | 0.22 | 0 | 4537 | 0 | 684 | 0 | 1 | 0 | 12 | 2157 | 780 | 19 | 43 | 0 | 0.004069176 | 0.7314344 | 0.2644964 | 0 | 7 | 1867 | 1101 | 9 | 27 | 0 | 0.005313849 | 0.6200598 | 0.3746264
CDS - CB | 20 - 45 mm | Feed | ORE9277 | XISTO+QTZ+PY | XISTO | ESTERIL | 106 | 30 | ESTERIL | 0.18 | 0.41 | 0 | 1501 | 0 | 395 | 0 | 1 | 0 | 13 | 794 | 133 | 19 | 58 | 0 | 0.01382979 | 0.8446809 | 0.1414894 | 0 | 6 | 754 | 207 | 12 | 38 | 0 | 0.01769912 | 0.7413963 | 0.2409046
CDS - CB | 20 - 45 mm | Feed | ORE9320 | CLO+QTZ+PY | CLO | ESTERIL | 149 | 75 | ESTERIL | 0.17 | 0 | 0 | 2582 | 0 | 490 | 0 | 1 | 185 | 1173 | 71 | 205 | 108 |  | 0.1132191 | 0.7178703 | 0.04345165 | 0.125459 | 0 | 102 | 1332 | 107 | 109 | 92 | 0 | 0.1211251 | 0.7646383 | 0.1142365
CDS - CB | 20 - 45 mm | Feed | ORE9195 | XISTOMAG+QTZ+PY+ASPYFINA | XISTO | ESTERIL | 24 | 90 | ESTERIL | 0.16 | 0.49 | 112 | 2854 | 0 | 554 | 0.03181818 | 0.9681818 | 0 | 283 | 709 | 71 | 220 | 70 | 0 | 0.2662277 | 0.6669802 | 0.0667921 | 3 | 198 | 813 | 114 | 158 | 68 | 0.002659574 | 0.2629247 | 0.6004431 | 0.1344165
CDS - CB | 20 - 45 mm | Feed | ORE9247 | XISTO+ASPYFINA+PYMAG+QTZ | XISTO | ESTERIL | 76 | 50 | ESTERIL | 0.16 | 0.77 | 75 | 1846 | 0 | 430 | 0.03190132 | 0.9680987 | 0 | 14 | 715 | 486 | 14 | 34 | 0 | 0.01152263 | 0.5884774 | 0.4 | 0 | 4 | 597 | 627 | 7 | 28 | 0 | 0.008709422 | 0.4726841 | 0.5186065
CDS - CB | 20 - 45 mm | Feed | ORE9310 | CLO+QTZ+SER+PY+ASPYFINA | CLO | ESTERIL | 139 | 50 | ESTERIL | 0.15 | 0.01 | 44 | 2298 | 0 | 638 | 0.0147651 | 0.9852349 | 0 | 8 | 1181 | 337 | 14 | 62 | 0 | 0.005242464 | 0.7739187 | 0.2208388 | 0 | 3 | 1076 | 481 | 3 | 39 | 0 | 0.003745318 | 0.6716604 | 0.3245943
CDS - CB | 20 - 45 mm | Feed | ORE9396 | XG | XG | ESTERIL | 210 | 30 | ESTERIL | 0.15 | 0.03 | 0 | 2531 | 0 | 554 | 0 | 1 | 0 | 67 | 1190 | 225 | 83 | 104 | 0 | 0.04520918 | 0.802969 | 0.1518219 | 0 | 27 | 1196 | 327 | 35 | 82 | 0 | 0.03719256 | 0.7174565 | 0.2453509
CDS - CB | 20 - 45 mm | Feed | ORE9399 | XG | XG | ESTERIL | 213 | 50 | ESTERIL | 0.15 | 0.07 | 0 | 2801 | 0 | 567 | 0 | 1 | 0 | 9 | 1450 | 274 | 25 | 80 | 0 | 0.005193306 | 0.8366994 | 0.1581073 | 0 | 4 | 1349 | 432 | 8 | 45 | 0 | 0.006528836 | 0.7339499 | 0.2595212
CDS - CB | 20 - 45 mm | Feed | ORE9314 | CLO+QTZ+SER+PY+ASPYFINA | CLO | ESTERIL | 143 | 65 | ESTERIL | 0.15 | 0.34 | 11 | 3169 | 0 | 653 | 0.002869815 | 0.9971302 | 0 | 2 | 1357 | 707 | 2 | 30 | 0 | 0.0009680542 | 0.6568248 | 0.3422072 | 0 | 2 | 1110 | 969 | 2 | 15 | 0 | 0.001906578 | 0.5290753 | 0.4690181
CDS - CB | 20 - 45 mm | Feed | ORE9315 | CLO+QTZ+SER+PY+ASPYFINA | CLO | ESTERIL | 144 | 25 | ESTERIL | 0.14 | 0.25 | 0 | 1463 | 0 | 400 | 0 | 1 | 0 | 11 | 756 | 164 | 15 | 44 | 0 | 0.01181525 | 0.8120301 | 0.1761547 | 0 | 0 | 705 | 256 | 2 | 27 | 0 | 0.002020202 | 0.7121212 | 0.2858586
CDS - CB | 20 - 45 mm | Feed | ORE9190 | CLO+QTZ+CB | CLO | ESTERIL | 19 | 70 | ESTERIL | 0.14 | 0.46 | 216 | 2017 | 0 | 504 | 0.07891852 | 0.9210815 | 0 | 21 | 1091 | 303 | 36 | 46 | 0 | 0.01484099 | 0.7710247 | 0.2141343 | 0 | 11 | 989 | 433 | 25 | 37 | 0 | 0.02408027 | 0.6615385 | 0.3143813
CDS - CB | 20 - 45 mm | Feed | ORE9272 | XISTO+QTZ | XISTO | ESTERIL | 101 | 85 | ESTERIL | 0.14 | 0.08 | 97 | 2658 | 0 | 658 | 0.02842074 | 0.9715793 | 0 | 1 | 1033 | 805 | 2 | 31 | 0 | 0.0005437738 | 0.5617183 | 0.4377379 | 0 | 1 | 846 | 1005 | 2 | 18 | 0 | 0.001602564 | 0.4519231 | 0.5464744
CDS - CB | 20 - 45 mm | Feed | ORE9271 | XISTO+QTZ | XISTO | ESTERIL | 100 | 35 | ESTERIL | 0.14 | 0.09 | 69 | 1265 | 0 | 391 | 0.04 | 0.96 | 0 | 14 | 644 | 211 | 19 | 29 | 0 | 0.01611047 | 0.7410817 | 0.2428078 | 0 | 6 | 581 | 302 | 7 | 21 | 0 | 0.01417666 | 0.6335878 | 0.3522356
CDS - CB | 20 - 45 mm | Feed | ORE9334 | CLO+QTZ+PY | CLO | ESTERIL | 163 | 35 | ESTERIL | 0.13 | 0.11 | 0 | 1321 | 0 | 400 | 0 | 1 | 1 | 598 | 363 | 4 | 21 |  | 0.001035197 | 0.6190476 | 0.3757764 | 0.004140787 | 0 | 0 | 471 | 499 | 1 | 16 | 0 | 0.001013171 | 0.4772036 | 0.5217832
CDS - CB | 20 - 45 mm | Feed | ORE9445 | FILITO+PY | FILITO | ESTERIL | 259 | 45 | ESTERIL | 0.13 | 1.37 | 51 | 1407 | 0 | 475 | 0.02638386 | 0.9736161 | 0 | 19 | 732 | 218 | 22 | 43 | 0 | 0.01960784 | 0.755418 | 0.2249742 | 0 | 9 | 684 | 301 | 12 | 28 | 0 | 0.02030948 | 0.6615087 | 0.3181818
CDS - CB | 20 - 45 mm | Feed | ORE9302 | XISTO+QTZ+PY+CB | XISTO | ESTERIL | 131 | 95 | ESTERIL | 0.13 | 0.43 | 62 | 3082 | 0 | 671 | 0.01625164 | 0.9837484 | 0 | 13 | 1626 | 394 | 12 | 48 | 0 | 0.006394491 | 0.7998032 | 0.1938023 | 0 | 6 | 1463 | 591 | 7 | 26 | 0 | 0.00621118 | 0.6989967 | 0.2947922
CDS - CB | 20 - 45 mm | Feed | ORE9313 | CLO+QTZ+SER+PY+ASPYFINA | CLO | ESTERIL | 142 | 60 | ESTERIL | 0.12 | 0.06 | 26 | 1994 | 0 | 471 | 0.01043758 | 0.9895624 | 0 | 39 | 1075 | 95 | 62 | 74 | 0 | 0.03225806 | 0.8891646 | 0.07857734 | 0 | 17 | 1123 | 131 | 26 | 48 | 0 | 0.03197026 | 0.8349442 | 0.1330855
CDS - CB | 20 - 45 mm | Feed | ORE9362 | QTZ+CB+CLO+PY | QTZ | MINERIO | 191 | 25 | MINERIO | 0.12 | 0 | 0 | 867 | 0 | 326 | 0 | 1 | 0 | 41 | 348 | 200 | 33 | 15 | 0 | 0.06960951 | 0.5908319 | 0.3395586 | 0 | 21 | 315 | 267 | 21 | 13 | 0 | 0.06593407 | 0.4945055 | 0.4395604
CDS - CB | 20 - 45 mm | Feed | ORE9304 | XISTO+QTZ+PY+CB | XISTO | ESTERIL | 133 | 60 | ESTERIL | 0.12 | 0.22 | 0 | 2286 | 0 | 494 | 0 | 1 | 0 | 4 | 1162 | 302 | 9 | 32 | 0 | 0.002724796 | 0.7915531 | 0.2057221 | 0 | 0 | 1058 | 435 | 0 | 16 | 0 | 0 | 0.7011266 | 0.2988734
CDS - CB | 20 - 45 mm | Feed | ORE9231 | XISTOMAG+QTZ+CLO+SER+ASPYFINA | XISTO | ESTERIL | 60 | 20 | ESTERIL | 0.12 | 0.66 | 8 | 1283 | 0 | 361 | 0.004842615 | 0.9951574 | 0 | 0 | 349 | 496 | 0 | 9 | 0 | 0 | 0.4130178 | 0.5869822 | 0 | 0 | 254 | 595 | 0 | 5 | 0 | 0 | 0.2974239 | 0.7025761
CDS - CB | 20 - 45 mm | Feed | ORE9355 | QTZ+CB+PY | QTZ | MINERIO | 184 | 35 | MINERIO | 0.11 | 0.18 | 0 | 1258 | 0 | 326 | 0 | 1 | 0 | 58 | 638 | 62 | 66 | 54 | 0 | 0.07651715 | 0.8416887 | 0.0817942 | 0 | 35 | 680 | 99 | 29 | 35 | 0 | 0.07289294 | 0.7744875 | 0.1526196
CDS - CB | 20 - 45 mm | Feed | ORE9259 | XISTOMAG+PY+QTZ | XISTO | ESTERIL | 88 | 25 | ESTERIL | 0.11 | 0.28 | 47 | 1280 | 0 | 361 | 0.0278436 | 0.9721564 | 0 | 13 | 653 | 191 | 21 | 27 | 0 | 0.01516919 | 0.7619603 | 0.2228705 | 0 | 7 | 600 | 266 | 9 | 21 | 0 | 0.01771872 | 0.6644518 | 0.3178295
CDS - CB | 20 - 45 mm | Feed | ORE9444 | FILITO+PY | FILITO | ESTERIL | 258 | 50 | ESTERIL | 0.1 | 0.07 | 0 | 3577 | 0 | 658 | 0 | 1 | 0 | 13 | 1689 | 546 | 10 | 68 | 0 | 0.005782918 | 0.7513345 | 0.2428826 | 0 | 11 | 1534 | 747 | 6 | 28 | 0 | 0.007308684 | 0.6595013 | 0.33319
CDS - CB | 20 - 45 mm | Feed | ORE9269 | XISTO+QTZ | XISTO | ESTERIL | 98 | 25 | ESTERIL | 0.1 | 0.01 | 21 | 1480 | 0 | 445 | 0.01079137 | 0.9892086 | 0 | 27 | 783 | 110 | 32 | 72 | 0 | 0.02934783 | 0.851087 | 0.1195652 | 0 | 10 | 776 | 172 | 17 | 49 | 0 | 0.0263671875 | 0.7578125 | 0.2158203125
CDS - CB | 20 - 45 mm | Feed | ORE9275 | XISTO+QTZ+PY | XISTO | ESTERIL | 104 | 50 | ESTERIL | 0.1 | 0.06 | 54 | 2288 | 0 | 514 | 0.01890756 | 0.9810924 | 0 | 25 | 1121 | 336 | 19 | 53 | 0 | 0.0168691 | 0.7564103 | 0.2267206 | 0 | 8 | 1042 | 460 | 8 | 36 | 0 | 0.01029601 | 0.6705277 | 0.3191763
CDS - CB | 20 - 45 mm | Feed | ORE9267 | XISTO+QTZ | XISTO | ESTERIL | 96 | 35 | ESTERIL | 0.1 | 0.18 | 3 | 1527 | 0 | 395 | 0.001558442 | 0.9984416 | 0 | 11 | 725 | 233 | 15 | 43 | 0 | 0.01135191 | 0.748194 | 0.2404541 | 0 | 2 | 668 | 325 | 4 | 28 | 0 | 0.005842259 | 0.6504382 | 0.3437196
CDS - CB | 20 - 45 mm | Feed | ORE9443 | FILITO+PY | FILITO | ESTERIL | 257 | 95 | ESTERIL | 0.09 | 0.04 | 49 | 3364 | 0 | 719 | 0.01185866 | 0.9881413 | 0 | 25 | 1813 | 349 | 21 | 53 | 0 | 0.01143118 | 0.8289895 | 0.1595793 | 0 | 7 | 1689 | 526 | 6 | 33 | 0 | 0.005749668 | 0.7470146 | 0.2472357
CDS - CB | 20 - 45 mm | Feed | ORE9285 | QTZ | QTZ | MINERIO | 114 | 5 | MINERIO | 0.09 | 0 | 0 | 325 | 0 | 212 | 0 | 1 | 0 | 0 | 88 | 165 | 0 | 0 | 0 | 0 | 0.3478261 | 0.6521739 | 0 | 0 | 64 | 189 | 0 | 0 | 0 | 0 | 0.2529644 | 0.7470356
CDS - CB | 20 - 45 mm | Feed | ORE9307 | XISTO+QTZ+PY+CB | XISTO | ESTERIL | 136 | 120 | ESTERIL | 0.09 | 0 | 46 | 3704 | 0 | 617 | 0.01053355 | 0.9894665 | 0 | 17 | 2095 | 259 | 19 | 52 | 0 | 0.00716997 | 0.8835934 | 0.1092366 | 0 | 15 | 2020 | 367 | 14 | 26 | 0 | 0.01187551 | 0.8271908 | 0.1609337
CDS - CB | 20 - 45 mm | Feed | ORE9395 | XG | XG | ESTERIL | 209 | 45 | ESTERIL | 0.08 | 0.02 | 36 | 1897 | 0 | 589 | 0.01427439 | 0.9857256 | 0 | 7 | 1000 | 271 | 6 | 39 | 0 | 0.005477308 | 0.7824726 | 0.2120501 | 0 | 1 | 898 | 396 | 1 | 27 | 0 | 0.001511716 | 0.6787604 | 0.3197279
CDS - CB | 20 - 45 mm | Feed | ORE9398 | XG | XG | ESTERIL | 212 | 90 | ESTERIL | 0.08 | 0.1 | 54 | 3593 | 0 | 692 | 0.01244526 | 0.9875547 | 0 | 22 | 1860 | 405 | 34 | 73 | 0 | 0.009619589 | 0.8132925 | 0.1770879 | 0 | 11 | 1705 | 614 | 15 | 46 | 0 | 0.01087411 | 0.7130908 | 0.2760351
CDS - CB | 20 - 45 mm | Feed | ORE9188 | CLO+QTZ+CB | CLO | ESTERIL | 17 | 85 | ESTERIL | 0.08 | 0.28 | 89 | 2399 | 0 | 519 | 0.02959761 | 0.9704024 | 0 | 47 | 1140 | 392 | 46 | 26 | 0 | 0.02976567 | 0.7219759 | 0.2482584 | 0 | 33 | 1047 | 505 | 38 | 25 | 0 | 0.04308252 | 0.6353155 | 0.3216019
CDS - CB | 20 - 45 mm | Feed | ORE9344 | SER+CLO+QTZ+PY | OUTROS | ESTERIL | 173 | 30 | ESTERIL | 0.08 | 0.4 | 0 | 1438 | 0 | 395 | 0 | 1 | 15 | 727 | 233 | 11 | 32 |  | 0.01521298 | 0.7373225 | 0.2363083 | 0.01115619 | 0 | 8 | 673 | 313 | 8 | 16 | 0 | 0.01571709 | 0.6611002 | 0.3231827
CDS - CB | 20 - 45 mm | Feed | ORE9274 | XISTO+QTZ+PY | XISTO | ESTERIL | 103 | 140 | ESTERIL | 0.08 | 0.08 | 110 | 3704 | 0 | 747 | 0.02411752 | 0.9758825 | 0 | 9 | 2186 | 307 | 8 | 42 | 0 | 0.003597122 | 0.873701 | 0.1227018 | 0 | 4 | 2089 | 432 | 2 | 25 | 0 | 0.002351097 | 0.8185737 | 0.1790752
CDS - CB | 20 - 45 mm | Feed | ORE9303 | XISTO+QTZ+PY+CB | XISTO | ESTERIL | 132 | 70 | ESTERIL | 0.08 | 0.09 | 79 | 2984 | 0 | 727 | 0.02084433 | 0.9791557 | 0 | 7 | 1454 | 513 | 10 | 66 | 0 | 0.003546099 | 0.7365755 | 0.2598784 | 0 | 1 | 1304 | 706 | 3 | 36 | 0 | 0.00195122 | 0.6360976 | 0.3619512
CDS - CB | 20 - 45 mm | Feed | ORE9404 | XG+PY | XG | ESTERIL | 218 | 100 | ESTERIL | 0.07 | 0.04 | 0 | 4256 | 0 | 628 | 0 | 1 | 0 | 5 | 2057 | 642 | 2 | 46 | 0 | 0.001849112 | 0.7607249 | 0.237426 | 0 | 3 | 1754 | 968 | 1 | 26 | 0 | 0.001453488 | 0.6373547 | 0.3611919
CDS - CB | 20 - 45 mm | Feed | ORE9341 | QTZ+CB+PY | QTZ | MINERIO | 170 | 10 | MINERIO | 0.07 | 0.01 | 0 | 655 | 0 | 272 | 0 | 1 | 6 | 266 | 220 | 5 | 17 |  | 0.01207243 | 0.5352113 | 0.4426559 | 0.01006036 | 0 | 6 | 217 | 280 | 3 | 8 | 0 | 0.01750973 | 0.422179 | 0.5603113
CDS - CB | 20 - 45 mm | Feed | ORE9359 | QTZ+CB+CLO+PY | QTZ | MINERIO | 188 | 50 | MINERIO | 0.07 | 0.01 | 0 | 1697 | 0 | 443 | 0 | 1 | 0 | 17 | 792 | 349 | 13 | 27 | 0 | 0.01468048 | 0.6839378 | 0.3013817 | 0 | 9 | 694 | 472 | 6 | 17 | 0 | 0.01252087 | 0.5792988 | 0.4081803
CDS - CB | 20 - 45 mm | Feed | ORE9339 | QTZ+CB+PY | QTZ | MINERIO | 168 | 20 | MINERIO | 0.07 | 0.25 | 0 | 952 | 0 | 320 | 0 | 1 | 0 | 507 | 177 | 0 | 11 |  | 0 | 0.7412281 | 0.2587719 | 0 | 0 | 0 | 434 | 256 | 0 | 5 | 0 | 0 | 0.6244604 | 0.3755396
CDS - CB | 20 - 45 mm | Feed | ORE9340 | QTZ+CB+PY | QTZ | MINERIO | 169 | 40 | MINERIO | 0.07 | 0.4 | 0 | 1385 | 0 | 405 | 0 | 1 | 41 | 642 | 237 | 37 | 29 |  | 0.04284222 | 0.6708464 | 0.2476489 | 0.03866249 | 0 | 20 | 603 | 323 | 14 | 23 | 0 | 0.034588 | 0.6134283 | 0.3519837
CDS - CB | 20 - 45 mm | Feed | ORE9372 | XISTO+QTZFUME+PY+CB | XISTO | ESTERIL | 201 | 90 | ESTERIL | 0.07 | 0.06 | 0 | 2923 | 0 | 560 | 0 | 1 | 0 | 20 | 1609 | 268 | 20 | 61 | 0 | 0.01054296 | 0.8481813 | 0.1412757 | 0 | 6 | 1534 | 396 | 8 | 33 | 0 | 0.007081437 | 0.7759231 | 0.2169954
CDS - CB | 20 - 45 mm | Feed | ORE9389 | XG | XG | ESTERIL | 203 | 110 | ESTERIL | 0.06333333 | 0.04 | 0 | 4453 | 0 | 716 | 0 | 1 | 0 | 7 | 2032 | 812 | 5 | 28 | 0 | 0.002455279 | 0.7127324 | 0.2848123 | 0 | 0 | 1722 | 1141 | 0 | 20 | 0 | 0 | 0.5972945 | 0.4027055
CDS - CB | 20 - 45 mm | Feed | ORE9345 | SER+CLO+QTZ+PY | OUTROS | ESTERIL | 174 | 15 | ESTERIL | 0.06 | 0 | 0 | 999 | 0 | 308 | 0 | 1 | 0 | 448 | 298 | 0 | 10 |  | 0 | 0.6005362 | 0.3994638 | 0 | 0 | 0 | 362 | 387 | 0 | 7 | 0 | 0 | 0.478836 | 0.521164
CDS - CB | 20 - 45 mm | Feed | ORE9406 | XG+PY | XG | ESTERIL | 220 | 110 | ESTERIL | 0.06 | 0.02 | 164 | 3194 | 0 | 737 | 0.04004884 | 0.9599512 | 0 | 3 | 1736 | 479 | 5 | 40 | 0 | 0.00135257 | 0.7826871 | 0.2159603 | 0 | 0 | 1583 | 659 | 0 | 20 | 0 | 0 | 0.6998232 | 0.3001768
CDS - CB | 20 - 45 mm | Feed | ORE9447 | FILITO+PY | FILITO | ESTERIL | 261 | 70 | ESTERIL | 0.06 | 0.11 | 36 | 3450 | 0 | 564 | 0.008888889 | 0.9911111 | 0 | 17 | 1792 | 354 | 35 | 87 | 0 | 0.007859454 | 0.828479 | 0.1636616 | 0 | 4 | 1713 | 507 | 10 | 51 | 0 | 0.006126915 | 0.7496718 | 0.2442013
CDS - CB | 20 - 45 mm | Feed | ORE9363 | QTZ+CB+CLO+PY | QTZ | MINERIO | 192 | 20 | MINERIO | 0.06 | 0.09 | 0 | 1051 | 0 | 371 | 0 | 1 | 0 | 0 | 340 | 440 | 0 | 8 | 0 | 0 | 0.4358974 | 0.5641026 | 0 | 0 | 266 | 517 | 0 | 5 | 0 | 0 | 0.3375635 | 0.6624365
CDS - CB | 20 - 45 mm | Feed | ORE9281 | XISTO+QTZ+PY | XISTO | ESTERIL | 110 | 55 | ESTERIL | 0.06 | 0 | 11 | 2491 | 0 | 494 | 0.003671562 | 0.9963284 | 0 | 13 | 1147 | 458 | 12 | 34 | 0 | 0.008034611 | 0.7088999 | 0.2830655 | 0 | 6 | 1000 | 627 | 6 | 23 | 0 | 0.007220217 | 0.6016847 | 0.3910951
CDS - CB | 20 - 45 mm | Feed | ORE9270 | XISTO+QTZ | XISTO | ESTERIL | 99 | 20 | ESTERIL | 0.06 | 0.03 | 0 | 1006 | 0 | 311 | 0 | 1 | 0 | 11 | 425 | 214 | 13 | 19 | 0 | 0.01692308 | 0.6538462 | 0.3292308 | 0 | 6 | 367 | 285 | 9 | 15 | 0 | 0.02199413 | 0.5381232 | 0.4398827
CDS - CB | 20 - 45 mm | Feed | ORE9187 | CLO+QTZ+CB | CLO | ESTERIL | 16 | 85 | ESTERIL | 0.05 | 0 | 0 | 3207 | 0 | 593 | 0 | 1 | 0 | 37 | 1487 | 454 | 39 | 69 | 0 | 0.01870576 | 0.7517695 | 0.2295248 | 0 | 15 | 1341 | 651 | 26 | 50 | 0 | 0.01968315 | 0.643783 | 0.3365338
CDS - CB | 20 - 45 mm | Feed | ORE9414 | XG+PY | XG | ESTERIL | 228 | 20 | ESTERIL | 0.05 | 0.02 | 0 | 1253 | 0 | 400 | 0 | 1 | 0 | 36 | 620 | 90 | 44 | 69 | 0 | 0.04825737 | 0.8310992 | 0.1206434 | 0 | 13 | 651 | 130 | 16 | 48 | 0 | 0.03379953 | 0.7587413 | 0.2074592
CDS - CB | 20 - 45 mm | Feed | ORE9321 | CLO+QTZ+PY | CLO | ESTERIL | 150 | 40 | ESTERIL | 0.05 | 0.32 | 0 | 2250 | 0 | 509 | 0 | 1 | 413 | 636 | 50 | 383 | 86 |  | 0.2786775 | 0.4291498 | 0.03373819 | 0.2584345 | 0 | 216 | 904 | 92 | 243 | 109 | 0 | 0.2934783 | 0.5780051 | 0.1285166
CDS - CB | 20 - 45 mm | Feed | ORE9346 | SER+CLO+QTZ+PY | OUTROS | ESTERIL | 175 | 35 | ESTERIL | 0.05 | 0.47 | 0 | 1313 | 0 | 361 | 0 | 1 | 12 | 675 | 187 | 17 | 37 |  | 0.01346801 | 0.7575758 | 0.2098765 | 0.01907969 | 0 | 8 | 602 | 284 | 12 | 22 | 0 | 0.02155172 | 0.6487069 | 0.3297414
CDS - CB | 20 - 45 mm | Feed | ORE9413 | XG+PY | XG | ESTERIL | 227 | 45 | ESTERIL | 0.05 | 0.72 | 44 | 1786 | 0 | 430 | 0.01946903 | 0.980531 | 0 | 8 | 865 | 315 | 13 | 21 | 0 | 0.006734007 | 0.7281145 | 0.2651515 | 0 | 4 | 742 | 454 | 8 | 14 | 0 | 0.009819967 | 0.6072013 | 0.3829787
CDS - CB | 20 - 45 mm | Feed | ORE9356 | QTZ+CB+PY | QTZ | MINERIO | 185 | 25 | MINERIO | 0.05 | 1.38 | 0 | 1423 | 0 | 405 | 0 | 1 | 0 | 317 | 338 | 32 | 272 | 54 | 0 | 0.4614265 | 0.4919942 | 0.04657933 | 0 | 220 | 483 | 61 | 189 | 59 | 0 | 0.4041502 | 0.4772727 | 0.1185771
CDS - CB | 20 - 45 mm | Feed | ORE9233 | XISTO+CLO+QTZ+ASPYFINAMAG | XISTO | MINERIO | 62 | 25 | MINERIO | 0.05 | 0.19 | 0 | 1673 | 0 | 445 | 0 | 1 | 0 | 50 | 783 | 138 | 58 | 69 | 0 | 0.05149331 | 0.8063852 | 0.1421215 | 0 | 19 | 769 | 228 | 25 | 54 | 0 | 0.04018265 | 0.7022831 | 0.2575342
CDS - CB | 20 - 45 mm | Feed | ORE9232 | XISTOMAG+QTZ+CLO+SER+ASPYFINA | XISTO | ESTERIL | 61 | 35 | ESTERIL | 0.05 | 0.75 | 0 | 2314 | 0 | 574 | 0 | 1 | 0 | 11 | 893 | 567 | 14 | 41 | 0 | 0.007477906 | 0.60707 | 0.3854521 | 0 | 0 | 769 | 732 | 2 | 23 | 0 | 0.001310616 | 0.5039318 | 0.4947575
CDS - CB | 20 - 45 mm | Feed | ORE9192 | CLO+QTZ+CB | CLO | ESTERIL | 21 | 85 | ESTERIL | 0.025 | 0 | 0 | 3913 | 0 | 603 | 0 | 1 | 0 | 93 | 1755 | 512 | 94 | 69 | 0 | 0.03940678 | 0.7436441 | 0.2169492 | 0 | 44 | 1615 | 755 | 49 | 58 | 0 | 0.03689012 | 0.6406188 | 0.3224911
CDS - CB | 20 - 45 mm | Feed | ORE9326 | CLO+QTZ+PY | CLO | ESTERIL | 155 | 40 | ESTERIL | 0.025 | 0 | 0 | 2047 | 0 | 447 | 0 | 1 | 241 | 741 | 64 | 267 | 102 | 0 | 0.1835491 | 0.5643564 | 0.04874334 | 0.2033511 | 0 | 126 | 942 | 102 | 145 | 97 | 0 | 0.1919263 | 0.6671388 | 0.1409348
CDS - CB | 20 - 45 mm | Feed | ORE9392 | XG | XG | ESTERIL | 206 | 70 | ESTERIL | 0.025 | 0 | 0 | 4055 | 0 | 673 | 0 | 1 | 0 | 58 | 2045 | 285 | 99 | 146 | 0 | 0.02428811 | 0.8563652 | 0.1193467 | 0 | 26 | 1993 | 476 | 41 | 97 | 0 | 0.02544626 | 0.7569313 | 0.2176225
CDS - CB | 20 - 45 mm | Feed | ORE9308 | CLO+QTZ+SER+PY+ASPYFINA | CLO | ESTERIL | 137 | 100 | ESTERIL | 0.025 | 0.01 | 0 | 3121 | 0 | 618 | 0 | 1 | 0 | 71 | 1569 | 174 | 111 | 136 | 0 | 0.03914002 | 0.8649394 | 0.09592062 | 0 | 27 | 1584 | 305 | 46 | 97 | 0 | 0.0354541 | 0.7693055 | 0.1952404
CDS - CB | 20 - 45 mm | Feed | ORE9330 | CLO+QTZ+PY | CLO | ESTERIL | 159 | 20 | ESTERIL | 0.025 | 0.01 | 0 | 1224 | 0 | 331 | 0 | 1 | 181 | 357 | 36 | 231 | 59 | 0 | 0.2248447 | 0.4434783 | 0.0447205 | 0.2869565 | 0 | 87 | 546 | 61 | 104 | 66 | 0 | 0.2210648 | 0.6319444 | 0.1469907
CDS - CB | 20 - 45 mm | Feed | ORE9423 | FILITO | FILITO | ESTERIL | 237 | 25 | ESTERIL | 0.025 | 0.01 | 32 | 1004 | 0 | 311 | 0.0237565 | 0.9762435 | 0 | 9 | 482 | 187 | 12 | 28 | 0 | 0.01327434 | 0.7109145 | 0.2758112 | 0 | 3 | 433 | 257 | 1 | 22 | 0 | 0.005586592 | 0.6047486 | 0.3896648
CDS - CB | 20 - 45 mm | Feed | ORE9333 | CLO+QTZ+PY | CLO | ESTERIL | 162 | 30 | ESTERIL | 0.025 | 0.01 | 0 | 1189 | 0 | 343 | 0 | 1 | 75 | 550 | 125 | 64 | 28 | 0 | 0.09213759 | 0.6756757 | 0.1535627 | 0.07862408 | 0 | 51 | 542 | 175 | 50 | 23 | 0 | 0.1200951 | 0.6444709 | 0.235434
CDS - CB | 20 - 45 mm | Feed | ORE9191 | CLO+QTZ+CB | CLO | ESTERIL | 20 | 50 | ESTERIL | 0.025 | 0.01 | 6 | 1912 | 0 | 420 | 0.002566296 | 0.9974337 | 0 | 15 | 770 | 432 | 16 | 29 | 0 | 0.01232539 | 0.6327034 | 0.3549712 | 0 | 3 | 651 | 588 | 1 | 19 | 0 | 0.003169572 | 0.5158479 | 0.4809826
CDS - CB | 20 - 45 mm | Feed | ORE9323 | CLO+QTZ+PY | CLO | ESTERIL | 152 | 50 | ESTERIL | 0.025 | 0.01 | 0 | 2496 | 0 | 490 | 0 | 1 | 263 | 963 | 115 | 257 | 89 | 0 | 0.1645807 | 0.6026283 | 0.07196496 | 0.160826 | 0 | 152 | 1077 | 200 | 171 | 81 | 0 | 0.1921475 | 0.6406901 | 0.1671624
CDS - CB | 20 - 45 mm | Feed | ORE9421 | FILITO | FILITO | ESTERIL | 235 | 20 | ESTERIL | 0.025 | 0.02 | 0 | 1286 | 0 | 366 | 0 | 1 | 0 | 1 | 1260 | 481 | 5 | 38 | 0 | 0.0005740528 | 0.7233065 | 0.2761194 | 0 | 0 | 1106 | 666 | 0 | 12 | 0 | 0 | 0.6199552 | 0.3800448
CDS - CB | 20 - 45 mm | Feed | ORE9327 | CLO+QTZ+PY | CLO | ESTERIL | 156 | 30 | ESTERIL | 0.025 | 0.02 | 0 | 2260 | 0 | 490 | 0 | 1 | 241 | 811 | 88 | 306 | 110 | 0 | 0.1666667 | 0.5608575 | 0.06085754 | 0.2116183 | 0 | 117 | 1026 | 143 | 150 | 118 | 0 | 0.1718147 | 0.6602317 | 0.1679537
CDS - CB | 20 - 45 mm | Feed | ORE9419 | FILITO | FILITO | ESTERIL | 233 | 30 | ESTERIL | 0.025 | 0.02 | 108 | 1021 | 0 | 356 | 0.07272727 | 0.9272727 | 0 | 7 | 560 | 191 | 9 | 17 | 0 | 0.009234828 | 0.7387863 | 0.2519789 | 0 | 4 | 488 | 277 | 3 | 11 | 0 | 0.008939974 | 0.6232439 | 0.3678161
CDS - CB | 20 - 45 mm | Feed | ORE9393 | XG | XG | ESTERIL | 207 | 50 | ESTERIL | 0.025 | 0.02 | 0 | 2984 | 0 | 549 | 0 | 1 | 0 | 34 | 1484 | 310 | 38 | 77 | 0 | 0.01859956 | 0.8118162 | 0.1695842 | 0 | 17 | 1405 | 452 | 19 | 50 | 0 | 0.01852805 | 0.7231086 | 0.2583634
CDS - CB | 20 - 45 mm | Feed | ORE9397 | XG | XG | ESTERIL | 211 | 55 | ESTERIL | 0.025 | 0.02 | 41 | 2941 | 0 | 673 | 0.01121751 | 0.9887825 | 0 | 49 | 1412 | 403 | 52 | 62 | 0 | 0.02628755 | 0.7575107 | 0.2162017 | 0 | 27 | 1283 | 600 | 24 | 39 | 0 | 0.02584896 | 0.6502788 | 0.3238723
CDS - CB | 20 - 45 mm | Feed | ORE9402 | XG | XG | ESTERIL | 216 | 60 | ESTERIL | 0.025 | 0.02 | 8 | 2239 | 0 | 475 | 0.002939015 | 0.997061 | 0 | 4 | 1037 | 432 | 2 | 22 | 0 | 0.002715547 | 0.7040054 | 0.293279 | 0 | 0 | 885 | 598 | 0 | 14 | 0 | 0 | 0.5911824 | 0.4088176
CDS - CB | 20 - 45 mm | Feed | ORE9329 | CLO+QTZ+PY | CLO | ESTERIL | 158 | 65 | ESTERIL | 0.025 | 0.02 | 0 | 2451 | 0 | 499 | 0 | 1 | 166 | 1137 | 86 | 184 | 86 | 0 | 0.1055308 | 0.7228226 | 0.0546726 | 0.1169739 | 0 | 92 | 1240 | 122 | 117 | 88 | 0 | 0.1259795 | 0.7474382 | 0.1265823
CDS - CB | 20 - 45 mm | Feed | ORE9422 | FILITO | FILITO | ESTERIL | 236 | 65 | ESTERIL | 0.025 | 0.02 | 32 | 3897 | 0 | 648 | 0.006991479 | 0.9930085 | 0 | 61 | 1967 | 300 | 81 | 157 | 0 | 0.02620275 | 0.8449313 | 0.128866 | 0 | 15 | 1953 | 461 | 24 | 113 | 0 | 0.01519875 | 0.7611068 | 0.2236945
CDS - CB | 20 - 45 mm | Feed | ORE9391 | XG | XG | ESTERIL | 205 | 90 | ESTERIL | 0.025 | 0.02 | 217 | 2471 | 0 | 564 | 0.06672817 | 0.9332718 | 0 | 12 | 1521 | 199 | 9 | 42 | 0 | 0.006928406 | 0.8781755 | 0.1148961 | 0 | 3 | 1442 | 306 | 2 | 28 | 0 | 0.002807412 | 0.8096575 | 0.1875351
CDS - CB | 20 - 45 mm | Feed | ORE9417 | FILITO | FILITO | ESTERIL | 231 | 90 | ESTERIL | 0.025 | 0.02 | 0 | 4669 | 0 | 663 | 0 | 1 | 0 | 7 | 2461 | 456 | 6 | 83 | 0 | 0.002393981 | 0.8416553 | 0.1559508 | 0 | 0 | 2267 | 698 | 0 | 48 | 0 | 0 | 0.7524062 | 0.2475938
CDS - CB | 20 - 45 mm | Feed | ORE9177 | CLOMAG+QTZ+CB | CLO | ESTERIL | 6 | 100 | ESTERIL | 0.025 | 0.02 | 334 | 2750 | 0 | 569 | 0.0914317 | 0.9085683 | 0 | 49 | 1464 | 440 | 41 | 33 | 0 | 0.02508961 | 0.749616 | 0.2252944 | 0 | 41 | 1327 | 602 | 31 | 20 | 0 | 0.03562593 | 0.6566056 | 0.3077684
CDS - CB | 20 - 45 mm | Feed | ORE9328 | CLO+QTZ+PY | CLO | ESTERIL | 157 | 115 | ESTERIL | 0.025 | 0.02 | 0 | 3580 | 0 | 618 | 0 | 1 | 85 | 1994 | 180 | 84 | 66 | 0 | 0.03627828 | 0.8510457 | 0.07682458 | 0.03585147 | 0 | 56 | 1990 | 258 | 55 | 49 | 0 | 0.04609635 | 0.826412 | 0.1274917
CDS - CB | 20 - 45 mm | Feed | ORE9172 | CLOMAG+QTZ+CB | CLO | ESTERIL | 1 | 120 | ESTERIL | 0.025 | 0.02 | 229 | 3552 | 0 | 683 | 0.05129928 | 0.9487007 | 0 | 17 | 1913 | 440 | 24 | 75 | 0 | 0.007172996 | 0.807173 | 0.185654 | 0 | 7 | 1769 | 637 | 10 | 44 | 0 | 0.006890961 | 0.7170653 | 0.2760438
CDS - CB | 20 - 45 mm | Feed | ORE9424 | FILITO | FILITO | ESTERIL | 238 | 45 | ESTERIL | 0.025 | 0.03 | 0 | 1933 | 0 | 494 | 0 | 1 | 0 | 0 | 978 | 274 | 2 | 37 | 0 | 0 | 0.7811502 | 0.2188498 | 0 | 0 | 852 | 418 | 0 | 21 | 0 | 0 | 0.6599535 | 0.3400465
CDS - CB | 20 - 45 mm | Feed | ORE9426 | FILITO | FILITO | ESTERIL | 240 | 55 | ESTERIL | 0.025 | 0.03 | 138 | 1923 | 0 | 514 | 0.05359223 | 0.9464078 | 0 | 11 | 981 | 347 | 17 | 38 | 0 | 0.008215086 | 0.7326363 | 0.2591486 | 0 | 5 | 854 | 497 | 12 | 25 | 0 | 0.01220388 | 0.6130653 | 0.3747308
CDS - CB | 20 - 45 mm | Feed | ORE9427 | FILITO | FILITO | ESTERIL | 241 | 90 | ESTERIL | 0.025 | 0.03 | 80 | 3887 | 0 | 603 | 0.01750547 | 0.9824945 | 0 | 29 | 2055 | 375 | 39 | 85 | 0 | 0.01179341 | 0.8357056 | 0.152501 | 0 | 18 | 1955 | 540 | 24 | 45 | 0 | 0.01626646 | 0.757165 | 0.2265686
CDS - CB | 20 - 45 mm | Feed | ORE9418 | FILITO | FILITO | ESTERIL | 232 | 25 | ESTERIL | 0.025 | 0.04 | 0 | 3740 | 0 | 638 | 0 | 1 | 0 | 17 | 1792 | 439 | 29 | 111 | 0 | 0.007562278 | 0.797153 | 0.1952847 | 0 | 2 | 1564 | 765 | 4 | 53 | 0 | 0.002512563 | 0.6549414 | 0.3425461
CDS - CB | 20 - 45 mm | Feed | ORE9420 | FILITO | FILITO | ESTERIL | 234 | 45 | ESTERIL | 0.025 | 0.04 | 0 | 2722 | 0 | 519 | 0 | 1 | 0 | 10 | 671 | 125 | 15 | 49 | 0 | 0.01240695 | 0.8325062 | 0.1550868 | 0 | 1 | 653 | 187 | 2 | 27 | 0 | 0.003448276 | 0.7505747 | 0.245977
CDS - CB | 20 - 45 mm | Feed | ORE9181 | CLOMAG+CB | CLO | ESTERIL | 10 | 20 | ESTERIL | 0.025 | 0.05 | 32 | 980 | 0 | 331 | 0.02382725 | 0.9761727 | 0 | 4 | 454 | 202 | 5 | 24 | 0 | 0.006060606 | 0.6878788 | 0.3060606 | 0 | 2 | 413 | 256 | 2 | 16 | 0 | 0.005805515 | 0.5994194 | 0.394775
CDS - CB | 20 - 45 mm | Feed | ORE9176 | CLOMAG+QTZ+CB | CLO | ESTERIL | 5 | 35 | ESTERIL | 0.025 | 0.05 | 54 | 1640 | 0 | 400 | 0.02578797 | 0.974212 | 0 | 17 | 757 | 274 | 27 | 40 | 0 | 0.01622137 | 0.7223282 | 0.2614504 | 0 | 5 | 694 | 370 | 11 | 33 | 0 | 0.01437556 | 0.62354 | 0.3620845
CDS - CB | 20 - 45 mm | Feed | ORE9183 | CLOMAG+CB | CLO | ESTERIL | 12 | 35 | ESTERIL | 0.025 | 0.05 | 0 | 2440 | 0 | 579 | 0 | 1 | 0 | 118 | 1056 | 151 | 164 | 124 | 0 | 0.0890566 | 0.7969811 | 0.1139623 | 0 | 63 | 1135 | 247 | 76 | 89 | 0 | 0.0863354 | 0.7049689 | 0.2086957
CDS - CB | 20 - 45 mm | Feed | ORE9316 | CLO+QTZ+SER+PY+ASPYFINA | CLO | ESTERIL | 145 | 50 | ESTERIL | 0.025 | 0.06 | 97 | 2135 | 0 | 514 | 0.03532411 | 0.9646759 | 0 | 69 | 1125 | 159 | 75 | 63 | 0 | 0.05099778 | 0.8314856 | 0.1175166 | 0 | 38 | 1106 | 256 | 46 | 43 | 0 | 0.0564137 | 0.7427804 | 0.2008059
CDS - CB | 20 - 45 mm | Feed | ORE9401 | XG | XG | ESTERIL | 215 | 70 | ESTERIL | 0.025 | 0.06 | 0 | 4141 | 0 | 782 | 0 | 1 | 0 | 37 | 1936 | 609 | 47 | 98 | 0 | 0.01432998 | 0.7498064 | 0.2358637 | 0 | 21 | 1795 | 839 | 22 | 49 | 0 | 0.01577403 | 0.658474 | 0.325752
CDS - CB | 20 - 45 mm | Feed | ORE9332 | CLO+QTZ+PY | CLO | ESTERIL | 161 | 35 | ESTERIL | 0.025 | 0.07 | 0 | 1643 | 0 | 519 | 0 | 1 | 101 | 813 | 82 | 110 | 87 | 0 | 0.09132007 | 0.7350814 | 0.07414105 | 0.0994575 | 0 | 60 | 876 | 136 | 56 | 65 | 0 | 0.09723386 | 0.7342833 | 0.1684828
CDS - CB | 20 - 45 mm | Feed | ORE9180 | CLOMAG+CB | CLO | ESTERIL | 9 | 40 | ESTERIL | 0.025 | 0.07 | 0 | 2008 | 0 | 490 | 0 | 1 | 0 | 39 | 859 | 307 | 61 | 62 | 0 | 0.03236515 | 0.7128631 | 0.2547718 | 0 | 5 | 835 | 428 | 7 | 50 | 0 | 0.009056604 | 0.6301887 | 0.3607547
CDS - CB | 20 - 45 mm | Feed | ORE9331 | CLO+QTZ+PY | CLO | ESTERIL | 160 | 40 | ESTERIL | 0.025 | 0.07 | 0 | 2019 | 0 | 514 | 0 | 1 | 17 | 1017 | 284 | 20 | 51 | 0 | 0.01270553 | 0.7600897 | 0.2122571 | 0.01494768 | 0 | 3 | 958 | 393 | 4 | 30 | 0 | 0.005043228 | 0.6902017 | 0.304755
CDS - CB | 20 - 45 mm | Feed | ORE9412 | XG+PY | XG | ESTERIL | 226 | 40 | ESTERIL | 0.025 | 0.07 | 95 | 1651 | 0 | 415 | 0.04396113 | 0.9560389 | 0 | 5 | 884 | 248 | 9 | 32 | 0 | 0.004397537 | 0.7774846 | 0.2181179 | 0 | 1 | 808 | 351 | 1 | 17 | 0 | 0.001697793 | 0.6859083 | 0.3123939
CDS - CB | 20 - 45 mm | Feed | ORE9178 | CLOMAG+CB | CLO | ESTERIL | 7 | 85 | ESTERIL | 0.025 | 0.07 | 0 | 4055 | 0 | 678 | 0 | 1 | 0 | 88 | 1859 | 377 | 131 | 131 | 0 | 0.03786575 | 0.7999139 | 0.1622203 | 0 | 30 | 1822 | 561 | 65 | 108 | 0 | 0.03673627 | 0.704563 | 0.2587007
CDS - CB | 20 - 45 mm | Feed | ORE9335 | CLO+QTZ+PY | CLO | ESTERIL | 164 | 40 | ESTERIL | 0.025 | 0.08 | 0 | 2070 | 0 | 443 | 0 | 1 | 2 | 823 | 576 | 3 | 18 | 0 | 0.001424501 | 0.5861823 | 0.4102564 | 0.002136752 | 0 | 0 | 686 | 726 | 0 | 9 | 0 | 0 | 0.4827586 | 0.5172414
CDS - CB | 20 - 45 mm | Feed | ORE9411 | XG+PY | XG | ESTERIL | 225 | 20 | ESTERIL | 0.025 | 0.09 | 0 | 1450 | 0 | 391 | 0 | 1 | 0 | 6 | 744 | 173 | 9 | 47 | 0 | 0.006500542 | 0.8060672 | 0.1874323 | 0 | 6 | 674 | 269 | 6 | 24 | 0 | 0.01225741 | 0.6884576 | 0.299285
CDS - CB | 20 - 45 mm | Feed | ORE9416 | XG+PY | XG | ESTERIL | 230 | 25 | ESTERIL | 0.025 | 0.09 | 13 | 1694 | 0 | 425 | 0.006097561 | 0.9939024 | 0 | 16 | 897 | 156 | 26 | 57 | 0 | 0.01496726 | 0.839102 | 0.1459308 | 0 | 6 | 857 | 251 | 5 | 33 | 0 | 0.009548611 | 0.7439236 | 0.2465278
CDS - CB | 20 - 45 mm | Feed | ORE9186 | CLO+QTZ+CB | CLO | ESTERIL | 15 | 110 | ESTERIL | 0.025 | 0.1 | 9 | 3651 | 0 | 643 | 0.002091564 | 0.9979084 | 0 | 24 | 1794 | 448 | 40 | 64 | 0 | 0.01059135 | 0.7917034 | 0.1977052 | 0 | 10 | 1626 | 668 | 19 | 46 | 0 | 0.01224145 | 0.6863656 | 0.301393
CDS - CB | 20 - 45 mm | Feed | ORE9184 | CLOMAG+CB | CLO | ESTERIL | 13 | 35 | ESTERIL | 0.025 | 0.11 | 0 | 1933 | 0 | 445 | 0 | 1 | 0 | 39 | 882 | 234 | 46 | 53 | 0 | 0.03376623 | 0.7636364 | 0.2025974 | 0 | 17 | 836 | 345 | 16 | 40 | 0 | 0.02631579 | 0.6666667 | 0.3070175
CDS - CB | 20 - 45 mm | Feed | ORE9185 | CLOMAG+CB | CLO | ESTERIL | 14 | 95 | ESTERIL | 0.025 | 0.11 | 255 | 3248 | 0 | 643 | 0.06150507 | 0.9384949 | 0 | 66 | 1736 | 297 | 87 | 93 | 0 | 0.03144354 | 0.8270605 | 0.141496 | 0 | 32 | 1672 | 456 | 47 | 69 | 0 | 0.03471002 | 0.7346221 | 0.2306678
CDS - CB | 20 - 45 mm | Feed | ORE9388 | XG | XG | ESTERIL | 202 | 80 | ESTERIL | 0.025 | 0.12 | 34 | 4621 | 0 | 683 | 0.006369427 | 0.9936306 | 0 | 23 | 2364 | 496 | 25 | 79 | 0 | 0.007977801 | 0.8199792 | 0.172043 | 0 | 8 | 2173 | 742 | 10 | 54 | 0 | 0.006026113 | 0.7274858 | 0.2664881
CDS - CB | 20 - 45 mm | Feed | ORE9400 | XG | XG | ESTERIL | 214 | 30 | ESTERIL | 0.025 | 0.13 | 0 | 2928 | 0 | 514 | 0 | 1 | 0 | 23 | 1476 | 248 | 45 | 97 | 0 | 0.01316543 | 0.8448769 | 0.1419576 | 0 | 5 | 1391 | 440 | 3 | 50 | 0 | 0.004235045 | 0.7363684 | 0.2593965
CDS - CB | 20 - 45 mm | Feed | ORE9173 | CLOMAG+QTZ+CB | CLO | ESTERIL | 2 | 35 | ESTERIL | 0.025 | 0.13 | 0 | 2021 | 0 | 430 | 0 | 1 | 0 | 24 | 956 | 212 | 42 | 75 | 0 | 0.02013423 | 0.8020134 | 0.1778523 | 0 | 3 | 923 | 320 | 7 | 55 | 0 | 0.00764526 | 0.7056575 | 0.2866972
CDS - CB | 20 - 45 mm | Feed | ORE9175 | CLOMAG+QTZ+CB | CLO | ESTERIL | 4 | 40 | ESTERIL | 0.025 | 0.13 | 52 | 1562 | 0 | 381 | 0.02606516 | 0.9739348 | 0 | 13 | 762 | 239 | 14 | 35 | 0 | 0.01282051 | 0.7514793 | 0.2357002 | 0 | 1 | 683 | 347 | 4 | 28 | 0 | 0.004703669 | 0.6425212 | 0.3527752
CDS - CB | 20 - 45 mm | Feed | ORE9179 | CLOMAG+CB | CLO | ESTERIL | 8 | 75 | ESTERIL | 0.025 | 0.14 | 128 | 3502 | 0 | 579 | 0.03041102 | 0.969589 | 0 | 73 | 1699 | 326 | 117 | 135 | 0 | 0.03479504 | 0.8098189 | 0.1553861 | 0 | 32 | 1634 | 517 | 53 | 111 | 0 | 0.03621645 | 0.6962079 | 0.2675756
CDS - CB | 20 - 45 mm | Feed | ORE9324 | CLO+QTZ+PY | CLO | ESTERIL | 153 | 50 | ESTERIL | 0.025 | 0.18 | 0 | 3445 | 0 | 603 | 0 | 1 | 538 | 919 | 68 | 636 | 155 | 0 | 0.2489588 | 0.4252661 | 0.03146691 | 0.2943082 | 0 | 303 | 1341 | 127 | 376 | 167 | 0 | 0.2934313 | 0.579516 | 0.1270527
CDS - CB | 20 - 45 mm | Feed | ORE9325 | CLO+QTZ+PY | CLO | ESTERIL | 154 | 65 | ESTERIL | 0.025 | 0.19 | 0 | 2590 | 0 | 554 | 0 | 1 | 31 | 1299 | 376 | 30 | 43 | 0 | 0.01785714 | 0.7482719 | 0.2165899 | 0.01728111 | 0 | 17 | 1196 | 527 | 14 | 24 | 0 | 0.01743532 | 0.6726659 | 0.3098988
CDS - CB | 20 - 45 mm | Feed | ORE9182 | CLOMAG+CB | CLO | ESTERIL | 11 | 40 | ESTERIL | 0.025 | 0.28 | 70 | 1164 | 0 | 346 | 0.0443038 | 0.9556962 | 0 | 4 | 616 | 189 | 6 | 21 | 0 | 0.004944376 | 0.7614339 | 0.2336218 | 0 | 0 | 552 | 267 | 0 | 17 | 0 | 0 | 0.6602871 | 0.3397129
CDS - CB | 20 - 45 mm | Feed | ORE9408 | XG+PY | XG | ESTERIL | 222 | 65 | ESTERIL | 0.025 | 0.3 | 0 | 3387 | 0 | 628 | 0 | 1 | 0 | 71 | 1599 | 410 | 62 | 76 | 0 | 0.03413462 | 0.76875 | 0.1971154 | 0 | 52 | 1445 | 636 | 42 | 43 | 0 | 0.04238052 | 0.6514878 | 0.3061317
CDS - CB | 20 - 45 mm | Feed | ORE9425 | FILITO | FILITO | ESTERIL | 239 | 30 | ESTERIL | 0.025 | 0.35 | 0 | 1562 | 0 | 386 | 0 | 1 | 0 | 1 | 536 | 512 | 1 | 10 | 0 | 0.0009532888 | 0.5109628 | 0.4880839 | 0 | 1 | 397 | 655 | 1 | 6 | 0 | 0.001886792 | 0.3745283 | 0.6235849
CDS - CB | 20 - 45 mm | Feed | ORE9415 | XG+PY | XG | ESTERIL | 229 | 30 | ESTERIL | 0.025 | 0.37 | 13 | 1737 | 0 | 445 | 0.005922551 | 0.9940774 | 0 | 8 | 865 | 255 | 12 | 39 | 0 | 0.007092199 | 0.766844 | 0.2260638 | 0 | 4 | 774 | 375 | 5 | 20 | 0 | 0.007640068 | 0.6570458 | 0.3353141
CDS - CB | 20 - 45 mm | Feed | ORE9189 | CLO+QTZ+CB | CLO | ESTERIL | 18 | 60 | ESTERIL | 0.025 | 0.47 | 16 | 2595 | 0 | 494 | 0.005152979 | 0.994847 | 0 | 10 | 1187 | 461 | 9 | 30 | 0 | 0.006031363 | 0.7159228 | 0.2780458 | 0 | 0 | 1033 | 639 | 0 | 25 | 0 | 0 | 0.6087213 | 0.3912787
CDS - CB | 20 - 45 mm | Feed | ORE9336 | QTZ+CB+PY | QTZ | MINERIO | 165 | 25 | MINERIO | 0.025 | 0 | 0 | 798 | 0 | 306 | 0 | 1 | 13 | 305 | 263 | 10 | 8 | 0 | 0.02199662 | 0.5160745 | 0.4450085 | 0.01692047 | 0 | 4 | 255 | 330 | 3 | 7 | 0 | 0.01168614 | 0.4257095 | 0.5626043
CDS - CB | 20 - 45 mm | Feed | ORE9360 | QTZ+CB+CLO+PY | QTZ | MINERIO | 189 | 15 | MINERIO | 0.025 | 0 | 0 | 867 | 0 | 315 | 0 | 1 | 0 | 5 | 255 | 392 | 9 | 16 | 0 | 0.007668712 | 0.3911043 | 0.601227 | 0 | 0 | 217 | 451 | 1 | 8 | 0 | 0.001477105 | 0.3205318 | 0.6779911
CDS - CB | 20 - 45 mm | Feed | ORE9361 | QTZ+CB+CLO+PY | QTZ | MINERIO | 190 | 10 | MINERIO | 0.025 | 0 | 0 | 579 | 0 | 239 | 0 | 1 | 0 | 0 | 159 | 303 | 0 | 0 | 0 | 0 | 0.3441558 | 0.6558442 | 0 | 0 | 99 | 363 | 0 | 0 | 0 | 0 | 0.2142857 | 0.7857143
CDS - CB | 20 - 45 mm | Feed | ORE9364 | QTZ+CB+CLO+PY | QTZ | MINERIO | 193 | 15 | MINERIO | 0.025 | 0 | 0 | 805 | 0 | 296 | 0 | 1 | 0 | 11 | 368 | 178 | 12 | 23 | 0 | 0.01974865 | 0.6606822 | 0.3195691 | 0 | 5 | 325 | 236 | 8 | 16 | 0 | 0.0220339 | 0.5508475 | 0.4271186
CDS - CB | 20 - 45 mm | Feed | ORE9343 | QTZ+CB+PY | QTZ | MINERIO | 172 | 30 | MINERIO | 0.025 | 0.01 | 0 | 1046 | 0 | 346 | 0 | 1 | 22 | 599 | 59 | 26 | 40 | 0 | 0.03116147 | 0.8484419 | 0.08356941 | 0.0368272 | 0 | 7 | 611 | 81 | 14 | 32 | 0 | 0.02818792 | 0.8201342 | 0.1516779
CDS - CB | 20 - 45 mm | Feed | ORE9358 | QTZ+CB+PY | QTZ | MINERIO | 187 | 100 | MINERIO | 0.025 | 0.02 | 0 | 3068 | 0 | 516 | 0 | 1 | 0 | 103 | 1668 | 145 | 104 | 65 | 0 | 0.05375783 | 0.8705637 | 0.0756785 | 0 | 67 | 1670 | 212 | 81 | 53 | 0 | 0.07105137 | 0.8017283 | 0.1272204
CDS - CB | 20 - 45 mm | Feed | ORE9282 | XISTO+QTZ+PY | XISTO | ESTERIL | 111 | 65 | ESTERIL | 0.025 | 0 | 0 | 2364 | 0 | 476 | 0 | 1 | 0 | 7 | 699 | 814 | 13 | 19 | 0 | 0.004605263 | 0.4598684 | 0.5355263 | 0 | 3 | 522 | 1004 | 5 | 17 | 0 | 0.005157963 | 0.3365571 | 0.658285
CDS - CB | 20 - 45 mm | Feed | ORE9306 | XISTO+QTZ+PY+CB | XISTO | ESTERIL | 135 | 30 | ESTERIL | 0.025 | 0 | 0 | 1483 | 0 | 420 | 0 | 1 | 0 | 4 | 700 | 275 | 4 | 27 | 0 | 0.004085802 | 0.7150153 | 0.2808989 | 0 | 3 | 623 | 364 | 2 | 18 | 0 | 0.004950495 | 0.6168317 | 0.3782178
CDS - CB | 20 - 45 mm | Feed | ORE9337 | QTZ+CB+PY | QTZ | MINERIO | 166 | 15 | MINERIO | 0.025 | 0.05 | 0 | 971 | 0 | 311 | 0 | 1 | 70 | 420 | 70 | 86 | 53 | 0 | 0.1083591 | 0.6501548 | 0.1083591 | 0.1331269 | 0 | 48 | 448 | 104 | 53 | 46 | 0 | 0.1444921 | 0.6409156 | 0.2145923
CDS - CB | 20 - 45 mm | Feed | ORE9273 | XISTO+QTZ | XISTO | ESTERIL | 102 | 100 | ESTERIL | 0.025 | 0.01 | 9 | 3214 | 0 | 663 | 0.002316006 | 0.997684 | 0 | 7 | 1652 | 446 | 8 | 21 | 0 | 0.003325416 | 0.7847981 | 0.2118765 | 0 | 4 | 1503 | 608 | 5 | 14 | 0 | 0.004217432 | 0.7043112 | 0.2914714
CDS - CB | 20 - 45 mm | Feed | ORE9357 | QTZ+CB+PY | QTZ | MINERIO | 186 | 35 | MINERIO | 0.025 | 0.09 | 0 | 2143 | 0 | 518 | 0 | 1 | 0 | 376 | 564 | 39 | 422 | 88 | 0 | 0.3840654 | 0.5760981 | 0.03983657 | 0 | 212 | 834 | 67 | 267 | 108 | 0 | 0.3219086 | 0.5604839 | 0.1176075
CDS - CB | 20 - 45 mm | Feed | ORE9279 | XISTO+QTZ+PY | XISTO | ESTERIL | 108 | 25 | ESTERIL | 0.025 | 0.02 | 0 | 1851 | 0 | 435 | 0 | 1 | 0 | 0 | 740 | 473 | 0 | 10 | 0 | 0 | 0.6100577 | 0.3899423 | 0 | 0 | 628 | 592 | 0 | 3 | 0 | 0 | 0.5134914 | 0.4865086
CDS - CB | 20 - 45 mm | Feed | ORE9278 | XISTO+QTZ+PY | XISTO | ESTERIL | 107 | 60 | ESTERIL | 0.025 | 0.04 | 19 | 2763 | 0 | 549 | 0.005703993 | 0.994296 | 0 | 4 | 1174 | 600 | 6 | 30 | 0 | 0.002249719 | 0.6602925 | 0.3374578 | 0 | 2 | 974 | 817 | 4 | 17 | 0 | 0.003307607 | 0.536935 | 0.4597574
CDS - CB | 20 - 45 mm | Feed | ORE9268 | XISTO+QTZ | XISTO | ESTERIL | 97 | 15 | ESTERIL | 0.025 | 0.05 | 0 | 1364 | 0 | 371 | 0 | 1 | 0 | 2 | 677 | 202 | 4 | 24 | 0 | 0.002270148 | 0.7684449 | 0.2292849 | 0 | 1 | 602 | 293 | 2 | 11 | 0 | 0.00330033 | 0.6622662 | 0.3344334
CDS - CB | 20 - 45 mm | Feed | ORE9262 | XISTOMAG+PY+QTZ | XISTO | ESTERIL | 91 | 40 | ESTERIL | 0.025 | 0.05 | 0 | 2676 | 0 | 524 | 0 | 1 | 0 | 48 | 1284 | 224 | 76 | 110 | 0 | 0.03084833 | 0.8251928 | 0.1439589 | 0 | 11 | 1312 | 334 | 18 | 65 | 0 | 0.01666667 | 0.754023 | 0.2293103
CDS - CB | 20 - 45 mm | Feed | ORE9276 | XISTO+QTZ+PY | XISTO | ESTERIL | 105 | 120 | ESTERIL | 0.025 | 0.12 | 11 | 3943 | 0 | 683 | 0.002372223 | 0.9976278 | 0 | 27 | 2065 | 407 | 35 | 61 | 0 | 0.01080432 | 0.8263305 | 0.1628651 | 0 | 11 | 1928 | 588 | 16 | 48 | 0 | 0.01042069 | 0.7441142 | 0.2454651
CDS - CV | 20 - 45 mm | EW | ORE1033 | QTZ+S | QTZ | MINERIO | 28 |  | MINERIO | 2806.25 | 0.26 | 0 | 435 | 0 | 207 | 0 | 1 | 0 | 3 | 145 | 158 | 1 | 3 | 0 | 0.009803922 | 0.4738562 | 0.5163399 | 0 | 3 | 145 | 158 | 1 | 3 | 0 | 0.01290323 | 0.4677419 | 0.5193548
CDS - CV | 20 - 45 mm | AP | ORE1000 | MASPY | OUTROS | MINERIO | 41 |  | MINERIO | 751.6667 | 4.95 | 867 | 404 | 0 | 341 | 0.5378412 | 0.4621588 | 0 | 307 | 266 | 53 | 219 | 26 | 0 | 0.4904153 | 0.4249201 | 0.08466454 | 0 | 251 | 306 | 74 | 208 | 31 | 0 | 0.5275862 | 0.3517241 | 0.1206897
CDS - CV | 20 - 45 mm | AP | ORE 2080 | Berty+Aspy mássica | OUTROS | ESTERIL | 41 | 35 | MINERIO | 241.5 | 6.93 | 1181 | 534 | 0 | 415 | 0.5544601 | 0.4455399 | 27 | 502 | 234 | 55 | 307 | 37 | 0.03300733 | 0.6136919 | 0.2860636 | 0.06723716 | 26 | 429 | 302 | 71 | 293 | 41 | 0.03140097 | 0.6213425 | 0.2598967 | 0.09638554
CDS - CV | 20 - 45 mm | AP | ORE0989 | FASPY | OUTROS | MINERIO | 30 |  | MINERIO | 179 | 9.75 | 1682 | 638 | 0 | 480 | 0.6007143 | 0.3992857 | 601 | 306 | 229 | 77 | 324 | 27 | 0.4954658 | 0.2522671 | 0.1887881 | 0.06347898 | 599 | 252 | 266 | 88 | 321 | 38 | 0.4970954 | 0.3663683 | 0.1700767 | 0.08056266
CDS - CV | 20 - 45 mm | AP | ORE0999 | MASPY | OUTROS | MINERIO | 40 |  | MINERIO | 136 | 9.23 | 1955 | 476 | 0 | 539 | 0.6582492 | 0.3417508 | 1018 | 144 | 130 | 91 | 231 | 22 | 0.736081 | 0.1041215 | 0.09399855 | 0.06579899 | 1018 | 101 | 167 | 111 | 211 | 28 | 0.7287044 | 0.190709 | 0.1020782 | 0.08496333
CDS - CV | 20 - 45 mm | AP | ORE0998 | MASPY | OUTROS | MINERIO | 39 |  | MINERIO | 84.25 | 17.1 | 866 | 84 | 0 | 341 | 0.6707978 | 0.3292022 | 376 | 112 | 20 | 27 | 120 | 6 | 0.7028037 | 0.2093458 | 0.03738318 | 0.05046729 | 376 | 99 | 32 | 36 | 112 | 6 | 0.6924494 | 0.3192133 | 0.0484115 | 0.06354009
CDS - CV | 20 - 45 mm | AP | ORE 2078 | Berty+Aspy mássica | OUTROS | ESTERIL | 39 | 80 | MINERIO | 82 | 2.88 | 2171 | 376 | 0 | 620 | 0.6855068 | 0.3144932 | 896 | 315 | 160 | 62 | 269 | 10 | 0.6252617 | 0.2198186 | 0.1116539 | 0.04326588 | 895 | 273 | 175 | 79 | 277 | 13 | 0.6293952 | 0.3212617 | 0.1022196 | 0.05373832
CDS - CV | 20 - 45 mm | EW | ORE1035 | PY | PY | MINERIO | 30 |  | MINERIO | 81.75 | 0.72 | 18 | 1577 | 0 | 371 | 0.009155646 | 0.9908444 | 0 | 19 | 665 | 332 | 20 | 32 | 0 | 0.01870079 | 0.6545276 | 0.3267717 | 0 | 19 | 665 | 332 | 20 | 32 | 0 | 0.03651685 | 0.6226592 | 0.340824
CDS - CV | 20 - 45 mm | AP | ORE 2067 | Aspy Fina | OUTROS | MINERIO | 28 | 25 | MINERIO | 53.5 | 2.58 | 13 | 1598 | 0 | 405 | 0.006448413 | 0.9935516 | 0 | 296 | 418 | 39 | 270 | 62 | 0 | 0.3930943 | 0.5551129 | 0.05179283 | 0 | 217 | 549 | 68 | 197 | 52 | 0 | 0.3822715 | 0.5069252 | 0.1108033
CDS - CV | 20 - 45 mm | AP | ORE1001 | MASPY | OUTROS | MINERIO | 42 |  | MINERIO | 50.66667 | 11.9 | 1230 | 301 | 0 | 405 | 0.6353306 | 0.3646694 | 420 | 181 | 163 | 64 | 214 | 17 | 0.5072464 | 0.218599 | 0.1968599 | 0.07729469 | 420 | 152 | 202 | 72 | 197 | 16 | 0.4964539 | 0.3295562 | 0.190746 | 0.08309726
CDS - CV | 20 - 45 mm | EW | ORE1060 | FASPY | OUTROS | MINERIO | 55 |  | MINERIO | 48.2 | 0.99 | 0 | 707 | 0 | 292 | 0 | 1 | 0 | 36 | 280 | 85 | 51 | 37 | 0 | 0.08977556 | 0.6982544 | 0.2119701 | 0 | 22 | 277 | 125 | 33 | 31 | 0 | 0.1127049 | 0.567623 | 0.3196721
CDS - CV | 20 - 45 mm | AP | ORE 2077 | Berty+Aspy mássica | OUTROS | ESTERIL | 38 | 50 | MINERIO | 31.75 | 2.98 | 635 | 1610 | 0 | 504 | 0.2309931 | 0.7690069 | 0 | 319 | 686 | 119 | 292 | 80 | 0 | 0.2838078 | 0.6103203 | 0.1058719 | 0 | 211 | 816 | 176 | 199 | 94 | 0 | 0.2740642 | 0.5454545 | 0.1804813
CDS - CV | 20 - 45 mm | AP | ORE1004 | MASPY | OUTROS | MINERIO | 45 |  | MINERIO | 30.25 | 9.85 | 968 | 296 | 0 | 377 | 0.5898842 | 0.4101158 | 312 | 125 | 200 | 65 | 155 | 22 | 0.4444444 | 0.1780627 | 0.2849003 | 0.09259259 | 311 | 92 | 242 | 73 | 136 | 24 | 0.4331476 | 0.2596811 | 0.2756264 | 0.1104784
CDS - CV | 20 - 45 mm | AP | ORE 2072 | Aspy Fina | OUTROS | MINERIO | 33 | 30 | MINERIO | 30.125 | 9.72 | 265 | 1224 | 0 | 410 | 0.1395471 | 0.8604529 | 0 | 291 | 394 | 55 | 224 | 53 | 0 | 0.3932432 | 0.5324324 | 0.07432432 | 0 | 225 | 464 | 77 | 192 | 57 | 0 | 0.4108374 | 0.4571429 | 0.1320197
CDS - CV | 20 - 45 mm | Feed | ORE9884 | QTZ+XG+ASPYFINA | QTZ | MINERIO | 76 | 30 | MINERIO | 25.33 | 4.55 | 217 | 1422 | 0 | 509 | 0.1010242 | 0.8989758 | 0 | 208 | 559 | 100 | 204 | 58 | 0 | 0.2399077 | 0.644752 | 0.1153403 | 0 | 147 | 613 | 160 | 147 | 59 | 0 | 0.2611012 | 0.544405 | 0.1944938
CDS - CV | 20 - 45 mm | AP | ORE 2052 | Waste | OUTROS | ESTERIL | 13 | 65 | MINERIO | 24.1 | 0.82 | 260 | 1697 | 0 | 440 | 0.1084689 | 0.8915311 | 0 | 8 | 1006 | 244 | 12 | 32 | 0 | 0.0063593 | 0.799682 | 0.1939587 | 0 | 4 | 945 | 326 | 7 | 20 | 0 | 0.008448541 | 0.7258065 | 0.265745
CDS - CV | 20 - 45 mm | AP | ORE1003 | MASPY | OUTROS | MINERIO | 44 |  | MINERIO | 20.96429 | 5.16 | 1158 | 1013 | 0 | 485 | 0.435994 | 0.564006 | 29 | 322 | 579 | 99 | 344 | 93 | 0.0281827 | 0.3129252 | 0.5626822 | 0.09620991 | 29 | 234 | 684 | 128 | 291 | 100 | 0.02697674 | 0.3581173 | 0.4665757 | 0.1555252
CDS - CV | 20 - 45 mm | AP | ORE0987 | FASPY | OUTROS | MINERIO | 28 |  | MINERIO | 20.66667 | 2.17 | 28 | 1867 | 0 | 440 | 0.01199143 | 0.9880086 | 0 | 19 | 970 | 200 | 20 | 56 | 0 | 0.01597981 | 0.8158116 | 0.1682086 | 0 | 13 | 904 | 297 | 12 | 39 | 0 | 0.01976285 | 0.7146245 | 0.2656126
CDS - CV | 20 - 45 mm | AP | ORE0990 | FASPY | OUTROS | MINERIO | 31 |  | MINERIO | 19.8 | 2.17 | 146 | 1943 | 0 | 490 | 0.05661109 | 0.9433889 | 0 | 37 | 1014 | 271 | 37 | 54 | 0 | 0.0279879 | 0.7670197 | 0.2049924 | 0 | 21 | 936 | 387 | 22 | 46 | 0 | 0.03045326 | 0.6628895 | 0.3066572
CDS - CV | 20 - 45 mm | EW | ORE1052 | FASPY | OUTROS | MINERIO | 47 |  | MINERIO | 16.96667 | 1.14 | 117 | 1805 | 0 | 440 | 0.04953429 | 0.9504657 | 0 | 66 | 921 | 171 | 70 | 58 | 0 | 0.05699482 | 0.7953368 | 0.1476684 | 0 | 35 | 890 | 276 | 44 | 41 | 0 | 0.06143079 | 0.6920684 | 0.2465008
CDS - CV | 20 - 45 mm | AP | ORE0992 | FASPY | OUTROS | MINERIO | 33 |  | MINERIO | 16.8 | 2.3 | 29 | 2189 | 0 | 490 | 0.01070901 | 0.989291 | 0 | 212 | 775 | 168 | 228 | 74 | 0 | 0.1835498 | 0.6709957 | 0.1454545 | 0 | 134 | 836 | 266 | 157 | 64 | 0 | 0.1997255 | 0.5737817 | 0.2264928
CDS - CV | 20 - 45 mm | AP | ORE0995 | FASPY | OUTROS | MINERIO | 36 |  | MINERIO | 16.46667 | 1.53 | 102 | 3803 | 0 | 618 | 0.0225514 | 0.9774486 | 0 | 172 | 1519 | 519 | 206 | 117 | 0 | 0.07782805 | 0.6873303 | 0.2348416 | 0 | 115 | 1489 | 694 | 136 | 99 | 0 | 0.09909199 | 0.5878405 | 0.3130675
CDS - CV | 20 - 45 mm | AP | ORE 2073 | Aspy Fina | OUTROS | MINERIO | 34 | 120 | MINERIO | 13.9 | 1.06 | 292 | 3880 | 0 | 633 | 0.06077003 | 0.93923 | 0 | 165 | 1868 | 459 | 144 | 84 | 0 | 0.06621188 | 0.7495987 | 0.1841894 | 0 | 108 | 1788 | 641 | 107 | 73 | 0 | 0.07913139 | 0.6580788 | 0.2627898
CDS - CV | 20 - 45 mm | EW | ORE1024 | QTZ+S | QTZ | MINERIO | 19 |  | MINERIO | 13.16667 | 0.11 | 0 | 1843 | 0 | 405 | 0 | 1 | 0 | 7 | 545 | 643 | 6 | 13 | 0 | 0.005857741 | 0.4560669 | 0.5380753 | 0 | 7 | 545 | 643 | 6 | 13 | 0 | 0.0107084 | 0.4489292 | 0.5403624
CDS - CV | 20 - 45 mm | AP | ORE0994 | FASPY | OUTROS | MINERIO | 35 |  | MINERIO | 12.7 | 3.78 | 79 | 2681 | 0 | 524 | 0.02405603 | 0.975944 | 0 | 122 | 1227 | 222 | 140 | 95 | 0 | 0.07765754 | 0.7810312 | 0.1413113 | 0 | 80 | 1234 | 338 | 86 | 68 | 0 | 0.09191584 | 0.683278 | 0.2248062
CDS - CV | 20 - 45 mm | AP | ORE0996 | FASPY | OUTROS | MINERIO | 37 |  | MINERIO | 11.76667 | 1.97 | 36 | 1562 | 0 | 395 | 0.01806322 | 0.9819368 | 0 | 95 | 681 | 114 | 117 | 70 | 0 | 0.1067416 | 0.7651685 | 0.1280899 | 0 | 54 | 727 | 170 | 68 | 57 | 0 | 0.1133829 | 0.6756506 | 0.2109665
CDS - CV | 20 - 45 mm | AP | ORE0981 | PY | PY | MINERIO | 22 |  | MINERIO | 11.66667 | 1.55 | 29 | 2654 | 0 | 579 | 0.008890251 | 0.9911097 | 0 | 118 | 1138 | 297 | 118 | 97 | 0 | 0.07598197 | 0.7327753 | 0.1912428 | 0 | 85 | 1104 | 444 | 66 | 69 | 0 | 0.08540724 | 0.6244344 | 0.2901584
CDS - CV | 20 - 45 mm | Feed | ORE9887 | QTZ+XG+ASPYFINA | QTZ | MINERIO | 79 | 25 | MINERIO | 11.55 | 5.45 | 131 | 1169 | 0 | 419 | 0.0762071 | 0.9237929 | 0 | 78 | 472 | 260 | 65 | 24 | 0 | 0.0962963 | 0.582716 | 0.3209877 | 0 | 55 | 425 | 340 | 51 | 26 | 0 | 0.1181717 | 0.4738016 | 0.4080268
CDS - CV | 20 - 45 mm | EW | ORE1039 | PY | PY | MINERIO | 34 |  | MINERIO | 10.8 | 1.52 | 37 | 2811 | 0 | 529 | 0.01095647 | 0.9890435 | 0 | 9 | 1407 | 390 | 11 | 50 | 0 | 0.004983389 | 0.7790698 | 0.2159468 | 0 | 9 | 1407 | 390 | 11 | 50 | 0 | 0.01071237 | 0.7536154 | 0.2356722
CDS - CV | 20 - 45 mm | EW | ORE1037 | PY | PY | MINERIO | 32 |  | MINERIO | 10.72 | 0.84 | 32 | 1150 | 0 | 336 | 0.02108037 | 0.9789196 | 0 | 62 | 448 | 192 | 71 | 36 | 0 | 0.08831909 | 0.6381766 | 0.2735043 | 0 | 62 | 448 | 192 | 71 | 36 | 0 | 0.1644005 | 0.5537701 | 0.2818294
CDS - CV | 20 - 45 mm | AP | ORE0988 | FASPY | OUTROS | MINERIO | 29 |  | MINERIO | 10.53333 | 2.38 | 59 | 1928 | 0 | 440 | 0.02430985 | 0.9756902 | 0 | 383 | 490 | 60 | 313 | 64 | 0 | 0.4105038 | 0.5251876 | 0.06430868 | 0 | 288 | 590 | 109 | 257 | 65 | 0 | 0.4163484 | 0.4507257 | 0.1329259
CDS - CV | 20 - 45 mm | AP | ORE1002 | MASPY | OUTROS | MINERIO | 43 |  | MINERIO | 10.2 | 18.8 | 1154 | 226 | 0 | 400 | 0.6483146 | 0.3516854 | 661 | 86 | 19 | 66 | 112 | 7 | 0.7944712 | 0.1033654 | 0.02283654 | 0.07932692 | 661 | 64 | 37 | 72 | 105 | 12 | 0.7925659 | 0.1777077 | 0.03890641 | 0.08832808
CDS - CV | 20 - 45 mm | AP | ORE 2054 | QTZ+S | QTZ | MINERIO | 15 | 40 | MINERIO | 9.27 | 0.59 | 117 | 1562 | 0 | 432 | 0.05542397 | 0.944576 | 0 | 15 | 714 | 342 | 22 | 42 | 0 | 0.0140056 | 0.6666667 | 0.3193277 | 0 | 2 | 636 | 460 | 5 | 31 | 0 | 0.00617284 | 0.5608466 | 0.4329806
CDS - CV | 20 - 45 mm | Feed | ORE9871 | QTZ+CLO+PY | QTZ | MINERIO | 63 | 40 | MINERIO | 8.53 | 6.95 | 212 | 1971 | 0 | 494 | 0.07919313 | 0.9208069 | 0 | 599 | 480 | 94 | 253 | 42 | 0 | 0.5106564 | 0.4092072 | 0.0801364 | 0 | 498 | 534 | 139 | 244 | 53 | 0 | 0.5054496 | 0.3637602 | 0.1307902
CDS - CV | 20 - 45 mm | AP | ORE1005 | MASPY | OUTROS | MINERIO | 46 |  | MINERIO | 8.133333 | 5.89 | 704 | 704 | 0 | 386 | 0.3924192 | 0.6075808 | 20 | 257 | 300 | 84 | 266 | 42 | 0.03025719 | 0.3888048 | 0.4538578 | 0.1270802 | 20 | 200 | 363 | 111 | 224 | 49 | 0.02881844 | 0.4384695 | 0.3753878 | 0.1654602
CDS - CV | 20 - 45 mm | AP | ORE 2083 | Berty+Aspy mássica | OUTROS | ESTERIL | 44 | 20 | MINERIO | 8 | 2.74 | 334 | 851 | 0 | 351 | 0.2174479 | 0.7825521 | 0 | 214 | 280 | 79 | 201 | 42 | 0 | 0.3734729 | 0.4886562 | 0.1378709 | 0 | 155 | 341 | 115 | 156 | 48 | 0 | 0.3815951 | 0.4184049 | 0.2
CDS - CV | 20 - 45 mm | AP | ORE0991 | FASPY | OUTROS | MINERIO | 32 |  | MINERIO | 7.8 | 1.17 | 80 | 2707 | 0 | 560 | 0.023902 | 0.976098 | 0 | 57 | 1345 | 291 | 67 | 86 | 0 | 0.03366804 | 0.7944477 | 0.1718842 | 0 | 32 | 1258 | 463 | 29 | 64 | 0 | 0.03304442 | 0.6814735 | 0.2854821
CDS - CV | 20 - 45 mm | EW | ORE1048 | FASPY | OUTROS | MINERIO | 43 |  | MINERIO | 7.783333 | 1.66 | 46 | 5065 | 0 | 683 | 0.007939247 | 0.9920608 | 0 | 296 | 2268 | 213 | 309 | 177 | 0 | 0.1065898 | 0.8167087 | 0.07670148 | 0 | 188 | 2364 | 372 | 193 | 146 | 0 | 0.1167637 | 0.7244867 | 0.1587496
CDS - CV | 20 - 45 mm | AP | ORE 2053 | QTZ+S | QTZ | MINERIO | 14 | 65 | MINERIO | 7.77 | 0.42 | 57 | 2534 | 0 | 504 | 0.0184168 | 0.9815832 | 0 | 74 | 1291 | 127 | 107 | 102 | 0 | 0.04959786 | 0.8652815 | 0.08512064 | 0 | 37 | 1326 | 193 | 67 | 77 | 0 | 0.06117647 | 0.78 | 0.1588235
CDS - CV | 20 - 45 mm | Feed | ORE9888 | QTZ+XG+ASPYFINA | QTZ | MINERIO | 80 | 15 | MINERIO | 7.56 | 0.66 | 0 | 750 | 0 | 267 | 0 | 1 | 0 | 7 | 311 | 193 | 4 | 9 | 0 | 0.01369863 | 0.6086106 | 0.3776908 | 0 | 7 | 260 | 248 | 4 | 5 | 0 | 0.02099237 | 0.4961832 | 0.4828244
CDS - CV | 20 - 45 mm | AP | ORE0993 | FASPY | OUTROS | MINERIO | 34 |  | MINERIO | 7.433333 | 2.36 | 681 | 1976 | 0 | 499 | 0.2157795 | 0.7842205 | 0 | 275 | 974 | 189 | 242 | 65 | 0 | 0.1912378 | 0.6773296 | 0.1314325 | 0 | 221 | 1005 | 277 | 188 | 53 | 0 | 0.2345183 | 0.5762615 | 0.1892202
CDS - CV | 20 - 45 mm | AP | ORE0983 | PY | PY | MINERIO | 24 |  | MINERIO | 7.3 | 1.97 | 52 | 3382 | 0 | 638 | 0.01277014 | 0.9872299 | 0 | 171 | 1367 | 519 | 133 | 74 | 0 | 0.08313077 | 0.66456 | 0.2523092 | 0 | 123 | 1308 | 683 | 90 | 60 | 0 | 0.09408127 | 0.5777385 | 0.3281802
CDS - CV | 20 - 45 mm | EW | ORE1053 | FASPY | OUTROS | MINERIO | 48 |  | MINERIO | 7.28 | 1.31 | 16 | 1343 | 0 | 371 | 0.009248555 | 0.9907514 | 0 | 29 | 630 | 195 | 25 | 32 | 0 | 0.03395785 | 0.7377049 | 0.2283372 | 0 | 18 | 589 | 271 | 15 | 18 | 0 | 0.03622393 | 0.6465423 | 0.3172338
CDS - CV | 20 - 45 mm | AP | ORE 2081 | Berty+Aspy mássica | OUTROS | ESTERIL | 42 | 20 | MINERIO | 6.85 | 7.29 | 523 | 648 | 0 | 361 | 0.3413838 | 0.6586162 | 0 | 412 | 120 | 27 | 233 | 24 | 0 | 0.7370304 | 0.2146691 | 0.04830054 | 0 | 333 | 190 | 34 | 226 | 30 | 0 | 0.6875769 | 0.2337023 | 0.07872079
CDS - CV | 20 - 45 mm | EW | ORE1034 | PY | PY | MINERIO | 29 |  | MINERIO | 6.666667 | 4.51 | 178 | 2611 | 0 | 514 | 0.0538904 | 0.9461096 | 0 | 66 | 1159 | 508 | 54 | 36 | 0 | 0.03808425 | 0.6687825 | 0.2931333 | 0 | 66 | 1159 | 508 | 54 | 36 | 0 | 0.06582556 | 0.6357652 | 0.2984092
CDS - CV | 20 - 45 mm | Feed | ORE9886 | QTZ+XG+ASPYFINA | QTZ | MINERIO | 78 | 30 | MINERIO | 6.5 | 1 | 4 | 1715 | 0 | 443 | 0.001850139 | 0.9981499 | 0 | 57 | 794 | 165 | 85 | 56 | 0 | 0.05610236 | 0.7814961 | 0.1624016 | 0 | 25 | 814 | 232 | 39 | 47 | 0 | 0.05531547 | 0.7035436 | 0.2411409
CDS - CV | 20 - 45 mm | EW | ORE1059 | FASPY | OUTROS | MINERIO | 54 |  | MINERIO | 6.3 | 0.42 | 0 | 1207 | 0 | 331 | 0 | 1 | 0 | 22 | 512 | 223 | 19 | 32 | 0 | 0.02906209 | 0.676354 | 0.2945839 | 0 | 11 | 477 | 283 | 8 | 29 | 0 | 0.02351485 | 0.5903465 | 0.3861386
CDS - CV | 20 - 45 mm | AP | ORE0979 | PY | PY | MINERIO | 20 |  | MINERIO | 6.213333 | 0.41 | 6 | 2283 | 0 | 499 | 0.00215208 | 0.9978479 | 0 | 29 | 1061 | 323 | 43 | 54 | 0 | 0.02052371 | 0.7508846 | 0.2285916 | 0 | 10 | 990 | 448 | 19 | 43 | 0 | 0.0192053 | 0.6556291 | 0.3251656
CDS - CV | 20 - 45 mm | Feed | ORE9880 | QTZ+CLO+PY | QTZ | MINERIO | 72 | 70 | MINERIO | 6.16 | 2.71 | 28 | 3479 | 0 | 598 | 0.00682095 | 0.993179 | 0 | 73 | 1655 | 385 | 75 | 100 | 0 | 0.03454804 | 0.7832466 | 0.1822054 | 0 | 50 | 1578 | 564 | 38 | 58 | 0 | 0.03846154 | 0.6896853 | 0.2718531
CDS - CV | 20 - 45 mm | EW | ORE1056 | FASPY | OUTROS | MINERIO | 51 |  | MINERIO | 6.08 | 0.29 | 4 | 1758 | 0 | 405 | 0.00184587 | 0.9981541 | 0 | 25 | 741 | 306 | 37 | 59 | 0 | 0.0233209 | 0.6912313 | 0.2854478 | 0 | 10 | 692 | 412 | 14 | 38 | 0 | 0.02058319 | 0.593482 | 0.3859348
CDS - CV | 20 - 45 mm | AP | ORE 2082 | Berty+Aspy mássica | OUTROS | ESTERIL | 43 | 30 | MINERIO | 5.74 | 3.46 | 674 | 953 | 0 | 395 | 0.3333333 | 0.6666667 | 0 | 473 | 208 | 61 | 324 | 40 | 0 | 0.6374663 | 0.2803235 | 0.08221024 | 0 | 364 | 301 | 79 | 309 | 53 | 0 | 0.6084991 | 0.2721519 | 0.119349
CDS - CV | 20 - 45 mm | EW | ORE1050 | FASPY | OUTROS | MINERIO | 45 |  | MINERIO | 5.675 | 0.42 | 29 | 2382 | 0 | 485 | 0.01001381 | 0.9899862 | 0 | 19 | 1133 | 403 | 18 | 20 | 0 | 0.01221865 | 0.7286174 | 0.259164 | 0 | 12 | 972 | 586 | 10 | 13 | 0 | 0.01381042 | 0.6101695 | 0.3760201
CDS - CV | 20 - 45 mm | AP | ORE 2064 | PY | PY | MINERIO | 25 | 100 | MINERIO | 5.49 | 9.13 | 461 | 3052 | 0 | 618 | 0.1115953 | 0.8884047 | 0 | 363 | 1342 | 76 | 358 | 159 | 0 | 0.2038181 | 0.7535093 | 0.04267266 | 0 | 235 | 1621 | 117 | 203 | 120 | 0 | 0.1907666 | 0.7060105 | 0.103223
CDS - CV | 20 - 45 mm | Feed | ORE9889 | QTZ+XG+ASPYFINA | QTZ | MINERIO | 81 | 25 | MINERIO | 5.38 | 1.29 | 164 | 1060 | 0 | 366 | 0.1031447 | 0.8968553 | 0 | 37 | 497 | 227 | 42 | 38 | 0 | 0.04862024 | 0.653088 | 0.2982917 | 0 | 26 | 474 | 287 | 24 | 29 | 0 | 0.05952381 | 0.5642857 | 0.3761905
CDS - CV | 20 - 45 mm | Feed | ORE9872 | QTZ+CLO+PY | QTZ | MINERIO | 64 | 65 | MINERIO | 5.16 | 0.65 | 84 | 2123 | 0 | 465 | 0.03143713 | 0.9685629 | 0 | 11 | 1023 | 382 | 12 | 30 | 0 | 0.007768362 | 0.7224576 | 0.269774 | 0 | 5 | 907 | 518 | 7 | 21 | 0 | 0.008230453 | 0.622085 | 0.3696845
CDS - CV | 20 - 45 mm | EW | ORE1054 | FASPY | OUTROS | MINERIO | 49 |  | MINERIO | 4.88 | 0.46 | 61 | 930 | 0 | 316 | 0.04667177 | 0.9533282 | 0 | 8 | 486 | 166 | 12 | 20 | 0 | 0.01212121 | 0.7363636 | 0.2515152 | 0 | 4 | 432 | 229 | 10 | 16 | 0 | 0.02026049 | 0.6251809 | 0.3545586
CDS - CV | 20 - 45 mm | EW | ORE1041 | PY | PY | MINERIO | 36 |  | MINERIO | 4.583333 | 0.11 | 14 | 3400 | 0 | 618 | 0.003472222 | 0.9965278 | 0 | 45 | 1639 | 421 | 59 | 68 | 0 | 0.02137767 | 0.7786223 | 0.2 | 0 | 45 | 1639 | 421 | 59 | 68 | 0 | 0.04659498 | 0.734319 | 0.219086
CDS - CV | 20 - 45 mm | EW | ORE1051 | FASPY | OUTROS | MINERIO | 46 | -999 | MINERIO | 4.48 | 0.32 | 47 | 1455 | 0 | 395 | 0.02477596 | 0.975224 | 0 | 18 | 538 | 426 | 18 | 23 | 0 | 0.01832994 | 0.5478615 | 0.4338086 | 0 | 3 | 443 | 547 | 3 | 24 | 0 | 0.005882353 | 0.4343137 | 0.5598039
CDS - CV | 20 - 45 mm | AP | ORE 2079 | Berty+Aspy mássica | OUTROS | ESTERIL | 40 | 65 | MINERIO | 3.91 | 9.35 | 1669 | 742 | 0 | 490 | 0.5753189 | 0.4246811 | 413 | 343 | 355 | 73 | 400 | 41 | 0.3488176 | 0.2896959 | 0.2998311 | 0.06165541 | 410 | 267 | 445 | 79 | 367 | 54 | 0.3413822 | 0.3908755 | 0.2743527 | 0.08199753
CDS - CV | 20 - 45 mm | Feed | ORE9891 | QTZ+ASPYFINA | QTZ | MINERIO | 83 | 25 | MINERIO | 3.41 | 0.62 | 8 | 1199 | 0 | 331 | 0.00520156 | 0.9947984 | 0 | 22 | 360 | 404 | 22 | 13 | 0 | 0.02798982 | 0.4580153 | 0.5139949 | 0 | 14 | 298 | 480 | 15 | 11 | 0 | 0.03545232 | 0.3643032 | 0.6002445
CDS - CV | 20 - 45 mm | AP | ORE0997 | MASPY | OUTROS | MINERIO | 38 |  | MINERIO | 3.186667 | 2.36 | 1150 | 2268 | 0 | 559 | 0.2891627 | 0.7108373 | 0 | 492 | 1019 | 112 | 480 | 140 | 0 | 0.3031423 | 0.6278497 | 0.06900801 | 0 | 326 | 1285 | 158 | 333 | 140 | 0 | 0.293934 | 0.573149 | 0.132917
CDS - CV | 20 - 45 mm | AP | ORE 2065 | PY | PY | MINERIO | 26 | 35 | MINERIO | 3.13 | 9.45 | 394 | 1003 | 0 | 371 | 0.2228507 | 0.7771493 | 0 | 231 | 364 | 80 | 233 | 53 | 0 | 0.3422222 | 0.5392593 | 0.1185185 | 0 | 140 | 506 | 97 | 153 | 59 | 0 | 0.3068063 | 0.5298429 | 0.1633508
CDS - CV | 20 - 45 mm | AP | ORE 2075 | Aspy Fina | OUTROS | MINERIO | 36 | 75 | MINERIO | 2.98 | 3.14 | 509 | 2707 | 0 | 549 | 0.1351926 | 0.8648074 | 0 | 271 | 1244 | 264 | 239 | 109 | 0 | 0.1523328 | 0.6992693 | 0.148398 | 0 | 185 | 1319 | 353 | 171 | 98 | 0 | 0.1674506 | 0.6204139 | 0.2121355
CDS - CV | 20 - 45 mm | AP | ORE 2076 | Aspy Fina | OUTROS | MINERIO | 37 | 50 | MINERIO | 2.95 | 1.32 | 202 | 1894 | 0 | 460 | 0.07902973 | 0.9209703 | 0 | 52 | 1001 | 231 | 59 | 71 | 0 | 0.04049844 | 0.779595 | 0.1799065 | 0 | 32 | 994 | 308 | 29 | 51 | 0 | 0.04314003 | 0.7029703 | 0.2538897
CDS - CV | 20 - 45 mm | AP | ORE0906 | Waste | OUTROS | ESTERIL | 2 |  | MINERIO | 2.905967 | 0.45 | 26 | 2672 | 0 | 509 | 0.008107265 | 0.9918927 | 0 | 33 | 1322 | 298 | 36 | 75 | 0 | 0.0199637 | 0.799758 | 0.1802783 | 0 | 9 | 1231 | 456 | 13 | 55 | 0 | 0.01247166 | 0.6978458 | 0.2896825
CDS - CV | 20 - 45 mm | Feed | ORE9890 | QTZ+ASPYFINA | QTZ | MINERIO | 82 | 10 | MINERIO | 2.47 | 0.32 | 0 | 884 | 0 | 296 | 0 | 1 | 0 | 0 | 406 | 192 | 0 | 13 | 0 | 0 | 0.6789298 | 0.3210702 | 0 | 0 | 340 | 261 | 0 | 10 | 0 | 0 | 0.5564648 | 0.4435352
CDS - CV | 20 - 45 mm | EW | ORE1049 | FASPY | OUTROS | MINERIO | 44 |  | MINERIO | 2.46 | 1.28 | 329 | 1645 | 0 | 410 | 0.1380034 | 0.8619966 | 1 | 75 | 854 | 203 | 94 | 72 | 0.0008826125 | 0.06619594 | 0.7537511 | 0.1791703 | 1 | 42 | 854 | 288 | 54 | 60 | 0.0008438819 | 0.073903 | 0.6574288 | 0.2678984
CDS - CV | 20 - 45 mm | AP | ORE 2069 | Aspy Fina | OUTROS | MINERIO | 30 | 65 | MINERIO | 2.41 | 2.073 | 729 | 2922 | 0 | 638 | 0.1699697 | 0.8300303 | 0 | 749 | 764 | 101 | 671 | 118 | 0 | 0.4640644 | 0.4733581 | 0.06257745 | 0 | 548 | 965 | 183 | 557 | 147 | 0 | 0.4604167 | 0.4020833 | 0.1375
CDS - CV | 20 - 45 mm | Feed | ORE9874 | QTZ+CLO+PY | QTZ | MINERIO | 66 | 25 | MINERIO | 2.26 | 1.4 | 31 | 1569 | 0 | 425 | 0.01530864 | 0.9846914 | 0 | 138 | 639 | 139 | 120 | 47 | 0 | 0.150655 | 0.6975983 | 0.1517467 | 0 | 92 | 675 | 190 | 89 | 37 | 0 | 0.1671283 | 0.6232687 | 0.209603
CDS - CV | 20 - 45 mm | Feed | ORE9868 | QTZ+CLO+PY | QTZ | MINERIO | 60 | 20 | MINERIO | 2.13 | 0.82 | 54 | 1125 | 0 | 366 | 0.03495146 | 0.9650485 | 0 | 24 | 518 | 213 | 30 | 37 | 0 | 0.03178808 | 0.6860927 | 0.2821192 | 0 | 12 | 478 | 289 | 18 | 25 | 0 | 0.03649635 | 0.5815085 | 0.3819951
CDS - CV | 20 - 45 mm | Feed | ORE9901 | QTZFUME+XG+PY | QTZ | MINERIO | 93 | 60 | MINERIO | 1.94 | 1.81 | 70 | 2499 | 0 | 544 | 0.02248635 | 0.9775137 | 0 | 48 | 1178 | 372 | 32 | 56 | 0 | 0.03003755 | 0.7371715 | 0.232791 | 0 | 28 | 1085 | 516 | 24 | 33 | 0 | 0.03084223 | 0.643535 | 0.3256228
CDS - CV | 20 - 45 mm | Feed | ORE9898 | QTZFUME+XG+PY | QTZ | MINERIO | 90 | 105 | MINERIO | 1.9 | 1.22 | 115 | 3841 | 0 | 610 | 0.02518616 | 0.9748138 | 0 | 41 | 1779 | 627 | 37 | 63 | 0 | 0.01675521 | 0.7270127 | 0.2562321 | 0 | 25 | 1596 | 856 | 27 | 43 | 0 | 0.02041618 | 0.6266196 | 0.3529643
CDS - CV | 20 - 45 mm | Feed | ORE9879 | QTZ+CLO+PY | QTZ | MINERIO | 71 | 40 | MINERIO | 1.9 | 6.68 | 128 | 1719 | 0 | 438 | 0.05601751 | 0.9439825 | 0 | 94 | 806 | 228 | 57 | 46 | 0 | 0.08333333 | 0.714539 | 0.2021277 | 0 | 69 | 778 | 302 | 42 | 40 | 0 | 0.09017059 | 0.6320065 | 0.2778229
CDS - CV | 20 - 45 mm | AP | ORE 2070 | Aspy Fina | OUTROS | MINERIO | 31 | 60 | MINERIO | 1.9 | 1.52 | 84 | 2445 | 0 | 534 | 0.02742409 | 0.9725759 | 0 | 48 | 1311 | 196 | 46 | 64 | 0 | 0.03086817 | 0.8430868 | 0.126045 | 0 | 23 | 1258 | 309 | 22 | 53 | 0 | 0.02702703 | 0.7555556 | 0.2174174
CDS - CV | 20 - 45 mm | EW | ORE1040 | PY | PY | MINERIO | 35 |  | MINERIO | 1.875 | 1.8 | 39 | 2908 | 0 | 494 | 0.01133391 | 0.9886661 | 0 | 56 | 1455 | 294 | 53 | 55 | 0 | 0.03102493 | 0.8060942 | 0.1628809 | 0 | 56 | 1455 | 294 | 53 | 55 | 0 | 0.05697857 | 0.7605855 | 0.182436
CDS - CV | 20 - 45 mm | EW | ORE1045 | PY | PY | MINERIO | 40 |  | MINERIO | 1.86 | 0.08 | 0 | 1605 | 0 | 415 | 0 | 1 | 0 | 10 | 698 | 339 | 10 | 26 | 0 | 0.009551098 | 0.6666667 | 0.3237822 | 0 | 10 | 698 | 339 | 10 | 26 | 0 | 0.01846722 | 0.644506 | 0.3370268
CDS - CV | 20 - 45 mm | EW | ORE1022 | QTZ+S | QTZ | MINERIO | 17 |  | MINERIO | 1.8 | 0.3 | 0 | 676 | 0 | 306 | 0 | 1 | 0 | 3 | 214 | 243 | 5 | 12 | 0 | 0.006521739 | 0.4652174 | 0.5282609 | 0 | 3 | 214 | 243 | 5 | 12 | 0 | 0.01677149 | 0.4486373 | 0.5345912
CDS - CV | 20 - 45 mm | EW | ORE1012 | Waste | OUTROS | ESTERIL | 7 |  | MINERIO | 1.66 | 0.03 | 16 | 1841 | 0 | 455 | 0.006920415 | 0.9930796 | 0 | 22 | 886 | 222 | 29 | 62 | 0 | 0.01946903 | 0.7840708 | 0.1964602 | 0 | 22 | 886 | 222 | 29 | 62 | 0 | 0.04176904 | 0.7256347 | 0.2325962
CDS - CV | 20 - 45 mm | Feed | ORE9882 | QTZ+XG+ASPYFINA | QTZ | MINERIO | 74 | 40 | MINERIO | 1.58 | 0.85 | 130 | 1836 | 0 | 465 | 0.05347594 | 0.9465241 | 0 | 86 | 822 | 289 | 82 | 50 | 0 | 0.07184628 | 0.6867168 | 0.2414369 | 0 | 57 | 790 | 394 | 55 | 33 | 0 | 0.08427389 | 0.5944319 | 0.3212942
CDS - CV | 20 - 45 mm | EW | ORE1055 | FASPY | OUTROS | MINERIO | 50 |  | MINERIO | 1.5 | 0.17 | 0 | 909 | 0 | 292 | 0 | 1 | 0 | 23 | 372 | 195 | 21 | 13 | 0 | 0.03898305 | 0.6305085 | 0.3305085 | 0 | 9 | 317 | 274 | 10 | 14 | 0 | 0.03044872 | 0.5080128 | 0.4615385
CDS - CV | 20 - 45 mm | AP | ORE0978 | PY | PY | MINERIO | 19 |  | MINERIO | 1.5 | 5.65 | 28 | 2763 | 0 | 569 | 0.008333333 | 0.9916667 | 0 | 382 | 839 | 76 | 416 | 108 | 0 | 0.2945258 | 0.6468774 | 0.05859676 | 0 | 234 | 1044 | 142 | 277 | 121 | 0 | 0.2810781 | 0.5742574 | 0.1446645
CDS - CV | 20 - 45 mm | Feed | ORE9900 | QTZFUME+XG+PY | QTZ | MINERIO | 92 | 75 | MINERIO | 1.41 | 0.26 | 31 | 3022 | 0 | 499 | 0.008727477 | 0.9912725 | 0 | 30 | 1381 | 496 | 34 | 52 | 0 | 0.01573152 | 0.7241741 | 0.2600944 | 0 | 21 | 1210 | 699 | 20 | 40 | 0 | 0.02060302 | 0.6080402 | 0.3713568
CDS - CV | 20 - 45 mm | EW | ORE1042 | PY | PY | MINERIO | 37 |  | MINERIO | 1.386957 | 1.39 | 29 | 1928 | 0 | 415 | 0.01222597 | 0.987774 | 0 | 23 | 903 | 285 | 30 | 48 | 0 | 0.01899257 | 0.7456647 | 0.2353427 | 0 | 23 | 903 | 285 | 30 | 48 | 0 | 0.04111715 | 0.7005431 | 0.2583398
CDS - CV | 20 - 45 mm | EW | ORE1044 | PY | PY | MINERIO | 39 |  | MINERIO | 1.36 | 0.94 | 0 | 1404 | 0 | 395 | 0 | 1 | 0 | 38 | 589 | 237 | 33 | 52 | 0 | 0.04398148 | 0.681713 | 0.2743056 | 0 | 38 | 589 | 237 | 33 | 52 | 0 | 0.0748156 | 0.6206533 | 0.3045311
CDS - CV | 20 - 45 mm | EW | ORE1046 | PY | PY | MINERIO | 41 |  | MINERIO | 1.333333 | 2.4 | 0 | 1032 | 0 | 361 | 0 | 1 | 0 | 82 | 399 | 128 | 72 | 35 | 0 | 0.134647 | 0.6551724 | 0.2101806 | 0 | 82 | 399 | 128 | 72 | 35 | 0 | 0.2150838 | 0.5572626 | 0.2276536
CDS - CV | 20 - 45 mm | EW | ORE1043 | PY | PY | MINERIO | 38 |  | MINERIO | 1.33 | 0.53 | 23 | 1440 | 0 | 361 | 0.01260965 | 0.9873904 | 0 | 42 | 629 | 231 | 45 | 39 | 0 | 0.04656319 | 0.6973392 | 0.2560976 | 0 | 42 | 629 | 231 | 45 | 39 | 0 | 0.08823529 | 0.637931 | 0.2738337
CDS - CV | 20 - 45 mm | AP | ORE0920 | QTZ+S | QTZ | MINERIO | 16 |  | MINERIO | 1.283867 | 1.04 | 72 | 795 | 0 | 296 | 0.06190886 | 0.9380911 | 0 | 52 | 336 | 125 | 57 | 36 | 0 | 0.1013645 | 0.6549708 | 0.2436647 | 0 | 33 | 358 | 163 | 26 | 26 | 0 | 0.09735974 | 0.5907591 | 0.3118812
CDS - CV | 20 - 45 mm | EW | ORE1020 | QTZ+S | QTZ | MINERIO | 15 |  | MINERIO | 1.24 | 0.31 | 0 | 1748 | 0 | 435 | 0 | 1 | 0 | 9 | 698 | 433 | 7 | 25 | 0 | 0.007894737 | 0.6122807 | 0.3798246 | 0 | 9 | 698 | 433 | 7 | 25 | 0 | 0.01365188 | 0.5955631 | 0.390785
CDS - CV | 20 - 45 mm | AP | ORE0911 | Waste | OUTROS | ESTERIL | 7 |  | MINERIO | 1.006267 | 0.05 | 65 | 1707 | 0 | 420 | 0.02965328 | 0.9703467 | 0 | 159 | 765 | 40 | 159 | 67 | 0 | 0.1649378 | 0.7935685 | 0.04149378 | 0 | 85 | 834 | 85 | 121 | 64 | 0 | 0.1732548 | 0.7014298 | 0.1253154
CDS - CV | 20 - 45 mm | Feed | ORE9855 | XG+QTZ | XG | ESTERIL | 47 | 140 | MINERIO | 1 | 2.07 | 52 | 4260 | 0 | 663 | 0.01045226 | 0.9895477 | 0 | 47 | 2059 | 631 | 34 | 39 | 0 | 0.01717209 | 0.7522835 | 0.2305444 | 0 | 25 | 1886 | 850 | 22 | 27 | 0 | 0.01672598 | 0.6711744 | 0.3120996
CDS - CV | 20 - 45 mm | AP | ORE0917 | QTZ+S | QTZ | MINERIO | 13 |  | MINERIO | 0.9440667 | 0.7 | 0 | 2748 | 0 | 589 | 0 | 1 | 0 | 0 | 1068 | 713 | 0 | 24 | 0 | 0 | 0.5996631 | 0.4003369 | 0 | 0 | 844 | 947 | 0 | 14 | 0 | 0 | 0.46759 | 0.53241
CDS - CV | 20 - 45 mm | EW | ORE1023 | QTZ+S | QTZ | MINERIO | 18 |  | MINERIO | 0.84 | 0.19 | 8 | 980 | 0 | 326 | 0.00608828 | 0.9939117 | 0 | 0 | 359 | 330 | 0 | 6 | 0 | 0 | 0.521045 | 0.478955 | 0 | 0 | 359 | 330 | 0 | 6 | 0 | 0 | 0.5165468 | 0.4834532
CDS - CV | 20 - 45 mm | AP | ORE 2056 | QTZ+S | QTZ | MINERIO | 17 | 25 | MINERIO | 0.83 | 0.95 | 226 | 1272 | 0 | 391 | 0.11964 | 0.88036 | 0 | 83 | 509 | 290 | 92 | 44 | 0 | 0.09410431 | 0.5770975 | 0.3287982 | 0 | 60 | 448 | 382 | 83 | 45 | 0 | 0.1404715 | 0.4400786 | 0.4194499
CDS - CV | 20 - 45 mm | Feed | ORE9883 | QTZ+XG+ASPYFINA | QTZ | MINERIO | 75 | 20 | MINERIO | 0.81 | 0.37 | 105 | 623 | 0 | 356 | 0.09686347 | 0.9031365 | 0 | 29 | 259 | 171 | 40 | 31 | 0 | 0.06318083 | 0.5642702 | 0.372549 | 0 | 15 | 267 | 197 | 23 | 27 | 0 | 0.07183365 | 0.5047259 | 0.4234405
CDS - CV | 20 - 45 mm | EW | ORE1030 | QTZ+S | QTZ | MINERIO | 25 |  | MINERIO | 0.8 | 0.87 | 23 | 694 | 0 | 301 | 0.02259332 | 0.9774067 | 0 | 5 | 231 | 281 | 2 | 7 | 0 | 0.00967118 | 0.4468085 | 0.5435203 | 0 | 5 | 231 | 281 | 2 | 7 | 0 | 0.01330798 | 0.4391635 | 0.5475285
CDS - CV | 20 - 45 mm | EW | ORE1014 | Waste | OUTROS | ESTERIL | 9 |  | MINERIO | 0.78 | 0.46 | 0 | 2834 | 0 | 524 | 0 | 1 | 0 | 11 | 1132 | 672 | 12 | 29 | 0 | 0.006060606 | 0.6236915 | 0.3702479 | 0 | 11 | 1132 | 672 | 12 | 29 | 0 | 0.01239224 | 0.6099138 | 0.377694
CDS - CV | 20 - 45 mm | Feed | ORE9873 | QTZ+CLO+PY | QTZ | MINERIO | 65 | 25 | MINERIO | 0.76 | 0.31 | 6 | 2440 | 0 | 514 | 0.002027027 | 0.997973 | 0 | 30 | 1189 | 271 | 33 | 84 | 0 | 0.02013423 | 0.7979866 | 0.1818792 | 0 | 7 | 1119 | 414 | 8 | 59 | 0 | 0.009334163 | 0.6963286 | 0.2943373
CDS - CV | 20 - 45 mm | EW | ORE1025 | QTZ+S | QTZ | MINERIO | 20 |  | MINERIO | 0.7333333 | 0.58 | 161 | 1199 | 0 | 447 | 0.08909795 | 0.910902 | 0 | 6 | 581 | 334 | 12 | 23 | 0 | 0.006514658 | 0.630836 | 0.3626493 | 0 | 6 | 581 | 334 | 12 | 23 | 0 | 0.01882845 | 0.6077406 | 0.373431
CDS - CV | 20 - 45 mm | Feed | ORE9875 | QTZ+CLO+PY | QTZ | MINERIO | 67 | 35 | MINERIO | 0.71 | 0.16 | 0 | 2049 | 0 | 529 | 0 | 1 | 0 | 6 | 889 | 453 | 7 | 19 | 0 | 0.004451039 | 0.6594955 | 0.3360534 | 0 | 1 | 742 | 614 | 3 | 14 | 0 | 0.002911208 | 0.5400291 | 0.4570597
CDS - CV | 20 - 45 mm | Feed | ORE9878 | QTZ+CLO+PY | QTZ | MINERIO | 70 | 20 | MINERIO | 0.7 | 1.25 | 32 | 994 | 0 | 366 | 0.02298851 | 0.9770115 | 0 | 17 | 479 | 184 | 18 | 31 | 0 | 0.025 | 0.7044118 | 0.2705882 | 0 | 10 | 449 | 239 | 8 | 23 | 0 | 0.02469136 | 0.6159122 | 0.3593964
CDS - CV | 20 - 45 mm | EW | ORE1038 | PY | PY | MINERIO | 33 |  | MINERIO | 0.6533333 | 0.67 | 61 | 3900 | 0 | 673 | 0.01316357 | 0.9868364 | 0 | 77 | 1919 | 491 | 45 | 48 | 0 | 0.030961 | 0.7716124 | 0.1974266 | 0 | 77 | 1919 | 491 | 45 | 48 | 0 | 0.04728682 | 0.7437984 | 0.2089147
CDS - CV | 20 - 45 mm | EW | ORE1032 | QTZ+S | QTZ | MINERIO | 27 |  | MINERIO | 0.6493506 |  | 0 | 173 | 0 | 153 | 0 | 1 | 0 | 0 | 62 | 73 | 0 | 2 | 0 | 0 | 0.4592593 | 0.5407407 | 0 | 0 | 62 | 73 | 0 | 2 | 0 | 0 | 0.4525547 | 0.5474453
CDS - CV | 20 - 45 mm | Feed | ORE9885 | QTZ+XG+ASPYFINA | QTZ | MINERIO | 77 | 20 | MINERIO | 0.61 | 0.11 | 0 | 1049 | 0 | 395 | 0 | 1 | 0 | 0 | 440 | 283 | 0 | 11 | 0 | 0 | 0.6085754 | 0.3914246 | 0 | 0 | 376 | 353 | 0 | 5 | 0 | 0 | 0.5122616 | 0.4877384
CDS - CV | 20 - 45 mm | AP | ORE0980 | PY | PY | MINERIO | 21 |  | MINERIO | 0.6066667 | 0.44 | 8 | 1905 | 0 | 445 | 0.003392706 | 0.9966073 | 0 | 66 | 901 | 196 | 62 | 48 | 0 | 0.05674979 | 0.7747206 | 0.1685297 | 0 | 47 | 858 | 292 | 37 | 38 | 0 | 0.06603774 | 0.6745283 | 0.259434
CDS - CV | 20 - 45 mm | AP | ORE 2061 | PY | PY | MINERIO | 22 | 20 | MINERIO | 0.6 | 5.2 | 64 | 1354 | 0 | 395 | 0.03530061 | 0.9646994 | 0 | 85 | 667 | 117 | 55 | 43 | 0 | 0.09781358 | 0.7675489 | 0.1346375 | 0 | 60 | 656 | 176 | 45 | 30 | 0 | 0.1085832 | 0.6783868 | 0.21303
CDS - CV | 20 - 45 mm | AP | ORE 2057 | PY | PY | MINERIO | 18 | 100 | MINERIO | 0.56 | 0.65 | 18 | 3265 | 0 | 539 | 0.004709576 | 0.9952904 | 0 | 19 | 1765 | 277 | 17 | 62 | 0 | 0.009218826 | 0.8563804 | 0.1344008 | 0 | 8 | 1677 | 406 | 10 | 39 | 0 | 0.008411215 | 0.7836449 | 0.2079439
CDS - CV | 20 - 45 mm | Feed | ORE9816 | XG+PY | XG | ESTERIL | 8 | 85 | MINERIO | 0.55 | 1.98 | 160 | 2872 | 0 | 650 | 0.04345464 | 0.9565454 | 0 | 81 | 1447 | 317 | 77 | 53 | 0 | 0.04390244 | 0.7842818 | 0.1718157 | 0 | 63 | 1384 | 428 | 65 | 34 | 0 | 0.06484296 | 0.7011145 | 0.2340426
CDS - CV | 20 - 45 mm | EW | ORE1015 | Waste | OUTROS | ESTERIL | 10 |  | MINERIO | 0.54 | 0.01 | 0 | 1592 | 0 | 386 | 0 | 1 | 0 | 7 | 744 | 263 | 6 | 40 | 0 | 0.006903353 | 0.7337278 | 0.2593688 | 0 | 7 | 744 | 263 | 6 | 40 | 0 | 0.01226415 | 0.7018868 | 0.2858491
CDS - CV | 20 - 45 mm | AP | ORE 2068 | Aspy Fina | OUTROS | MINERIO | 29 | 80 | MINERIO | 0.54 | 0.67 | 0 | 3791 | 0 | 658 | 0 | 1 | 0 | 17 | 1868 | 492 | 22 | 77 | 0 | 0.007151872 | 0.7858645 | 0.2069836 | 0 | 1 | 1711 | 714 | 3 | 46 | 0 | 0.001616162 | 0.6913131 | 0.3070707
CDS - CV | 20 - 45 mm | Feed | ORE9863 | QTZ+CLO+PY | QTZ | MINERIO | 55 | 130 | MINERIO | 0.53 | 0.06 | 0 | 4760 | 0 | 742 | 0 | 1 | 0 | 17 | 2560 | 401 | 25 | 97 | 0 | 0.005708529 | 0.8596373 | 0.1346541 | 0 | 10 | 2432 | 606 | 11 | 41 | 0 | 0.006774194 | 0.7845161 | 0.2087097
CDS - CV | 20 - 45 mm | EW | ORE1036 | PY | PY | MINERIO | 31 |  | MINERIO | 0.5033333 | 1.06 | 49 | 3694 | 0 | 707 | 0.01101124 | 0.9889888 | 0 | 51 | 1867 | 440 | 44 | 57 | 0 | 0.0216285 | 0.7917727 | 0.1865988 | 0 | 51 | 1867 | 440 | 44 | 57 | 0 | 0.03863359 | 0.7592517 | 0.2021147
CDS - CV | 20 - 45 mm | Feed | ORE9865 | QTZ+CLO+PY | QTZ | MINERIO | 57 | 45 | MINERIO | 0.49 | 0.73 | 0 | 2747 | 0 | 529 | 0 | 1 | 0 | 7 | 1306 | 442 | 3 | 35 | 0 | 0.003988604 | 0.7441595 | 0.2518519 | 0 | 5 | 1133 | 634 | 3 | 18 | 0 | 0.004461796 | 0.6319018 | 0.3636364
CDS - CV | 20 - 45 mm | AP | ORE 2058 | PY | PY | MINERIO | 19 | 75 | MINERIO | 0.49 | 4.88 | 140 | 2428 | 0 | 534 | 0.04513217 | 0.9548678 | 0 | 43 | 1366 | 204 | 40 | 58 | 0 | 0.0266584 | 0.8468692 | 0.1264724 | 0 | 23 | 1311 | 319 | 19 | 39 | 0 | 0.02454705 | 0.7662186 | 0.2092344
CDS - CV | 20 - 45 mm | AP | ORE0985 | PY | PY | MINERIO | 26 |  | MINERIO | 0.4666667 | 2.37 | 0 | 2044 | 0 | 470 | 0 | 1 | 0 | 86 | 824 | 339 | 68 | 44 | 0 | 0.06885508 | 0.6597278 | 0.2714171 | 0 | 53 | 740 | 483 | 42 | 42 | 0 | 0.06985294 | 0.5441176 | 0.3860294
CDS - CV | 20 - 45 mm | EW | ORE1016 | Waste | OUTROS | ESTERIL | 11 |  | MINERIO | 0.46 | 0.06 | 0 | 1722 | 0 | 415 | 0 | 1 | 0 | 1 | 769 | 359 | 6 | 19 | 0 | 0.0008857396 | 0.6811337 | 0.3179805 | 0 | 1 | 769 | 359 | 6 | 19 | 0 | 0.006065858 | 0.6663778 | 0.3275563
CDS - CV | 20 - 45 mm | Feed | ORE9899 | QTZFUME+XG+PY | QTZ | MINERIO | 91 | 55 | MINERIO | 0.46 | 0.6 | 14 | 3555 | 0 | 579 | 0.003375121 | 0.9966249 | 0 | 118 | 1519 | 432 | 137 | 105 | 0 | 0.05703238 | 0.7341711 | 0.2087965 | 0 | 72 | 1438 | 625 | 88 | 88 | 0 | 0.0692341 | 0.6222415 | 0.3085244
CDS - CV | 20 - 45 mm | AP | ORE0984 | PY | PY | MINERIO | 25 |  | MINERIO | 0.4266667 | 1.79 | 14 | 2394 | 0 | 519 | 0.004783054 | 0.9952169 | 0 | 64 | 1077 | 336 | 68 | 55 | 0 | 0.04333108 | 0.7291808 | 0.2274882 | 0 | 39 | 987 | 490 | 42 | 42 | 0 | 0.050625 | 0.616875 | 0.3325
CDS - CV | 20 - 45 mm | EW | ORE1057 | FASPY | OUTROS | MINERIO | 52 |  | MINERIO | 0.42 | 0.58 | 6 | 950 | 0 | 306 | 0.004754358 | 0.9952456 | 0 | 7 | 323 | 322 | 11 | 11 | 0 | 0.0107362 | 0.4953988 | 0.493865 | 0 | 0 | 264 | 401 | 0 | 9 | 0 | 0 | 0.3916914 | 0.6083086
CDS - CV | 20 - 45 mm | Feed | ORE9821 | XG+PY | XG | ESTERIL | 13 | 35 | ESTERIL | 0.4 | 4.3 | 9 | 1889 | 0 | 435 | 0.003857694 | 0.9961423 | 0 | 67 | 796 | 305 | 53 | 36 | 0 | 0.05736301 | 0.6815068 | 0.2611301 | 0 | 38 | 743 | 410 | 42 | 24 | 0 | 0.0636436 | 0.5910899 | 0.3452665
CDS - CV | 20 - 45 mm | AP | ORE0910 | Waste | OUTROS | ESTERIL | 6 |  | ESTERIL | 0.3943 | 0.04 | 64 | 2978 | 0 | 564 | 0.0177482 | 0.9822518 | 0 | 28 | 1667 | 195 | 38 | 76 | 0 | 0.01481481 | 0.8820106 | 0.1031746 | 0 | 8 | 1618 | 306 | 18 | 53 | 0 | 0.01298053 | 0.8077883 | 0.1792312
CDS - CV | 20 - 45 mm | EW | ORE1019 | QTZ+S | QTZ | MINERIO | 14 |  | MINERIO | 0.3866667 | 0.07 | 80 | 1894 | 0 | 450 | 0.0330033 | 0.9669967 | 0 | 1 | 560 | 752 | 1 | 8 | 0 | 0.0007616146 | 0.4265042 | 0.5727342 | 0 | 1 | 560 | 752 | 1 | 8 | 0 | 0.001512859 | 0.4236006 | 0.5748865
CDS - CV | 20 - 45 mm | AP | ORE0913 | Waste | OUTROS | ESTERIL | 9 |  | ESTERIL | 0.3859667 | 0.44 | 44 | 2646 | 0 | 499 | 0.01379743 | 0.9862026 | 0 | 53 | 1247 | 299 | 79 | 91 | 0 | 0.03314572 | 0.7798624 | 0.1869919 | 0 | 21 | 1218 | 431 | 33 | 65 | 0 | 0.03054299 | 0.688914 | 0.280543
CDS - CV | 20 - 45 mm | EW | ORE1006 | Waste | OUTROS | ESTERIL | 1 |  | ESTERIL | 0.38 | 0.51 | 0 | 2408 | 0 | 499 | 0 | 1 | 0 | 31 | 1210 | 259 | 29 | 56 | 0 | 0.02066667 | 0.8066667 | 0.1726667 | 0 | 31 | 1210 | 259 | 29 | 56 | 0 | 0.03785489 | 0.7634069 | 0.1987382
CDS - CV | 20 - 45 mm | AP | ORE0908 | Waste | OUTROS | ESTERIL | 4 |  | ESTERIL | 0.3505333 | 0.57 | 29 | 2540 | 0 | 529 | 0.009360878 | 0.9906391 | 0 | 18 | 1249 | 348 | 32 | 62 | 0 | 0.01114551 | 0.7733746 | 0.2154799 | 0 | 3 | 1164 | 488 | 6 | 46 | 0 | 0.005272408 | 0.6818981 | 0.3128295
CDS - CV | 20 - 45 mm | EW | ORE1021 | QTZ+S | QTZ | MINERIO | 16 |  | MINERIO | 0.34 | 0.46 | 115 | 1173 | 0 | 376 | 0.06911058 | 0.9308894 | 0 | 41 | 491 | 251 | 47 | 45 | 0 | 0.05236271 | 0.6270754 | 0.3205619 | 0 | 41 | 491 | 251 | 47 | 45 | 0 | 0.1005714 | 0.5611429 | 0.3382857
CDS - CV | 20 - 45 mm | Feed | ORE9869 | QTZ+CLO+PY | QTZ | MINERIO | 61 | 60 | MINERIO | 0.33 | 0.3 | 4 | 2512 | 0 | 524 | 0.001315789 | 0.9986842 | 0 | 15 | 1157 | 451 | 24 | 37 | 0 | 0.009242144 | 0.7128774 | 0.2778805 | 0 | 8 | 1011 | 624 | 15 | 25 | 0 | 0.01366607 | 0.600713 | 0.3856209
CDS - CV | 20 - 45 mm | Feed | ORE9817 | XG+PY | XG | ESTERIL | 9 | 80 | ESTERIL | 0.32 | 9.42 | 41 | 3304 | 0 | 618 | 0.0103457 | 0.9896543 | 0 | 143 | 1519 | 369 | 97 | 57 | 0 | 0.07040867 | 0.7479074 | 0.1816839 | 0 | 102 | 1431 | 542 | 63 | 47 | 0 | 0.07551487 | 0.6549199 | 0.2695652
CDS - CV | 20 - 45 mm | Feed | ORE9846 | XG+QTZ+PY | XG | ESTERIL | 38 | 135 | ESTERIL | 0.3 | 0.22 | 386 | 2973 | 0 | 668 | 0.09585299 | 0.904147 | 0 | 28 | 1829 | 283 | 36 | 45 | 0 | 0.01308411 | 0.8546729 | 0.132243 | 0 | 15 | 1774 | 384 | 16 | 32 | 0 | 0.01395768 | 0.7987393 | 0.187303
CDS - CV | 20 - 45 mm | AP | ORE 2059 | PY | PY | MINERIO | 20 | 50 | MINERIO | 0.3 | 0.27 | 0 | 3052 | 0 | 544 | 0 | 1 | 0 | 124 | 1339 | 253 | 166 | 108 | 0 | 0.07226107 | 0.780303 | 0.1474359 | 0 | 64 | 1351 | 396 | 82 | 94 | 0 | 0.0734776 | 0.6799195 | 0.2466029
CDS - CV | 20 - 45 mm | Feed | ORE9831 | XG | XG | ESTERIL | 23 | 75 | ESTERIL | 0.29 | 0.24 | 0 | 4407 | 0 | 633 | 0 | 1 | 0 | 44 | 2101 | 537 | 59 | 92 | 0 | 0.01640567 | 0.7833706 | 0.2002237 | 0 | 24 | 1898 | 816 | 29 | 66 | 0 | 0.01870808 | 0.6699612 | 0.3113307
CDS - CV | 20 - 45 mm | EW | ORE1013 | Waste | OUTROS | ESTERIL | 8 |  | ESTERIL | 0.2866667 | 0.15 | 21 | 3146 | 0 | 564 | 0.005628518 | 0.9943715 | 0 | 23 | 1404 | 581 | 29 | 36 | 0 | 0.01145418 | 0.6992032 | 0.2893426 | 0 | 23 | 1404 | 581 | 29 | 36 | 0 | 0.02508442 | 0.6772793 | 0.2976363
CDS - CV | 20 - 45 mm | Feed | ORE9867 | QTZ+CLO+PY | QTZ | MINERIO | 59 | 20 | MINERIO | 0.28 | 0 | 16 | 1064 | 0 | 400 | 0.01081081 | 0.9891892 | 0 | 34 | 503 | 178 | 19 | 27 | 0 | 0.04755245 | 0.7034965 | 0.248951 | 0 | 29 | 450 | 239 | 22 | 21 | 0 | 0.06701708 | 0.5913272 | 0.3416557
CDS - CV | 20 - 45 mm | Feed | ORE9866 | QTZ+CLO+PY | QTZ | MINERIO | 58 | 80 | MINERIO | 0.28 | 0.15 | 6 | 4108 | 0 | 678 | 0.001252087 | 0.9987479 | 0 | 12 | 2071 | 507 | 11 | 63 | 0 | 0.004633205 | 0.7996139 | 0.1957529 | 0 | 5 | 1826 | 792 | 3 | 38 | 0 | 0.003003003 | 0.6854354 | 0.3115616
CDS - CV | 20 - 45 mm | Feed | ORE9892 | QTZFUME+XG+PY | QTZ | MINERIO | 84 | 115 | MINERIO | 0.27 | 0.18 | 61 | 3445 | 0 | 719 | 0.01443787 | 0.9855621 | 0 | 16 | 1876 | 360 | 16 | 54 | 0 | 0.007104796 | 0.8330373 | 0.1598579 | 0 | 3 | 1790 | 488 | 7 | 34 | 0 | 0.004306632 | 0.7708872 | 0.2248062
CDS - CV | 20 - 45 mm | Feed | ORE9818 | XG+PY | XG | ESTERIL | 10 | 60 | ESTERIL | 0.27 | 9.06 | 146 | 2342 | 0 | 475 | 0.04927438 | 0.9507256 | 0 | 116 | 1161 | 194 | 98 | 66 | 0 | 0.07885792 | 0.789259 | 0.1318831 | 0 | 73 | 1161 | 282 | 67 | 52 | 0 | 0.08562691 | 0.7100917 | 0.2042813
CDS - CV | 20 - 45 mm | AP | ORE 2047 | Waste | OUTROS | ESTERIL | 8 | 40 | ESTERIL | 0.26 | 0.07 | 34 | 1851 | 0 | 410 | 0.01481481 | 0.9851852 | 0 | 25 | 911 | 258 | 30 | 37 | 0 | 0.02093802 | 0.7629816 | 0.2160804 | 0 | 8 | 851 | 366 | 10 | 25 | 0 | 0.01428571 | 0.6753968 | 0.3103175
CDS - CV | 20 - 45 mm | AP | ORE 2044 | Waste | OUTROS | ESTERIL | 5 | 50 | ESTERIL | 0.26 | 0.08 | 0 | 3191 | 0 | 539 | 0 | 1 | 0 | 133 | 1415 | 218 | 166 | 135 | 0 | 0.07531144 | 0.8012458 | 0.1234428 | 0 | 74 | 1454 | 351 | 90 | 95 | 0 | 0.07945736 | 0.7044574 | 0.2160853
CDS - CV | 20 - 45 mm | Feed | ORE9854 | XG+QTZ | XG | ESTERIL | 46 | 70 | ESTERIL | 0.26 | 0.54 | 3 | 4204 | 0 | 653 | 0.000617284 | 0.9993827 | 0 | 10 | 1859 | 757 | 11 | 67 | 0 | 0.003808073 | 0.7079208 | 0.2882711 | 0 | 0 | 1616 | 1046 | 0 | 42 | 0 | 0 | 0.5976331 | 0.4023669
CDS - CV | 20 - 45 mm | EW | ORE1029 | QTZ+S | QTZ | MINERIO | 24 |  | MINERIO | 0.25 | 0.23 | 0 | 516 | 0 | 232 | 0 | 1 | 0 | 0 | 223 | 143 | 0 | 6 | 0 | 0 | 0.6092896 | 0.3907104 | 0 | 0 | 223 | 143 | 0 | 6 | 0 | 0 | 0.5994624 | 0.4005376
CDS - CV | 20 - 45 mm | AP | ORE0912 | Waste | OUTROS | ESTERIL | 8 |  | ESTERIL | 0.2469333 | 0.07 | 13 | 2483 | 0 | 559 | 0.004255319 | 0.9957447 | 0 | 29 | 1210 | 314 | 36 | 72 | 0 | 0.01867354 | 0.7791372 | 0.2021893 | 0 | 15 | 1125 | 458 | 14 | 49 | 0 | 0.01745936 | 0.6773028 | 0.3052378
CDS - CV | 20 - 45 mm | AP | ORE 2051 | Waste | OUTROS | ESTERIL | 12 | 25 | ESTERIL | 0.24 | 0.44 | 0 | 1821 | 0 | 420 | 0 | 1 | 0 | 119 | 776 | 99 | 134 | 87 | 0 | 0.1197183 | 0.7806841 | 0.09959759 | 0 | 57 | 857 | 151 | 69 | 80 | 0 | 0.1037891 | 0.7059308 | 0.1902801
CDS - CV | 20 - 45 mm | AP | ORE0977 | PY | PY | MINERIO | 18 |  | MINERIO | 0.22 | 0.81 | 39 | 1971 | 0 | 480 | 0.01566265 | 0.9843373 | 0 | 22 | 990 | 280 | 16 | 27 | 0 | 0.01702786 | 0.7662539 | 0.2167183 | 0 | 7 | 885 | 416 | 5 | 22 | 0 | 0.008988764 | 0.6629213 | 0.3280899
CDS - CV | 20 - 45 mm | AP | ORE 2043 | Waste | OUTROS | ESTERIL | 4 | 110 | ESTERIL | 0.22 | 0.38 | 80 | 2651 | 0 | 684 | 0.02342606 | 0.9765739 | 0 | 18 | 1534 | 181 | 22 | 45 | 0 | 0.01038661 | 0.8851702 | 0.1044432 | 0 | 9 | 1497 | 250 | 12 | 32 | 0 | 0.01166667 | 0.8316667 | 0.1566667
CDS - CV | 20 - 45 mm | AP | ORE 2042 | Waste | OUTROS | ESTERIL | 3 | 115 | ESTERIL | 0.21 | 0.14 | 80 | 4558 | 0 | 633 | 0.01517739 | 0.9848226 | 0 | 141 | 2320 | 240 | 148 | 126 | 0 | 0.05220289 | 0.8589411 | 0.08885598 | 0 | 69 | 2345 | 391 | 77 | 92 | 0 | 0.04909213 | 0.7885003 | 0.1624075
CDS - CV | 20 - 45 mm | Feed | ORE9820 | XG+PY | XG | ESTERIL | 12 | 30 | ESTERIL | 0.21 | 0.33 | 11 | 1867 | 0 | 529 | 0.004570004 | 0.99543 | 0 | 47 | 915 | 175 | 65 | 87 | 0 | 0.04133685 | 0.8047493 | 0.1539138 | 0 | 15 | 903 | 269 | 38 | 64 | 0 | 0.04111715 | 0.7005431 | 0.2583398
CDS - CV | 20 - 45 mm | Feed | ORE9870 | QTZ+CLO+PY | QTZ | MINERIO | 62 | 80 | MINERIO | 0.21 | 0.09 | 268 | 2323 | 0 | 613 | 0.08364544 | 0.9163546 | 0 | 9 | 1415 | 252 | 11 | 44 | 0 | 0.005369928 | 0.8442721 | 0.150358 | 0 | 5 | 1339 | 360 | 5 | 20 | 0 | 0.00578369 | 0.7744361 | 0.2197802
CDS - CV | 20 - 45 mm | AP | ORE 2063 | PY | PY | MINERIO | 24 | 45 | MINERIO | 0.21 | 1.3 | 13 | 3212 | 0 | 589 | 0.003408495 | 0.9965915 | 0 | 371 | 1048 | 101 | 447 | 152 | 0 | 0.2440789 | 0.6894737 | 0.06644737 | 0 | 184 | 1324 | 167 | 253 | 185 | 0 | 0.206815 | 0.6265973 | 0.1665878
CDS - CV | 20 - 45 mm | AP | ORE 2062 | PY | PY | MINERIO | 23 | 20 | MINERIO | 0.21 | 1.68 | 0 | 1186 | 0 | 326 | 0 | 1 | 0 | 16 | 538 | 187 | 22 | 29 | 0 | 0.02159244 | 0.7260459 | 0.2523617 | 0 | 12 | 502 | 249 | 10 | 19 | 0 | 0.02777778 | 0.6338384 | 0.3383838
CDS - CV | 20 - 45 mm | EW | ORE1058 | FASPY | OUTROS | MINERIO | 53 |  | MINERIO | 0.2 | 0.03 | 0 | 1077 | 0 | 321 | 0 | 1 | 0 | 0 | 453 | 286 | 0 | 7 | 0 | 0 | 0.6129905 | 0.3870095 | 0 | 0 | 348 | 395 | 0 | 3 | 0 | 0 | 0.4664879 | 0.5335121
CDS - CV | 20 - 45 mm | Feed | ORE9881 | QTZ+XG+ASPYFINA | QTZ | MINERIO | 73 | 30 | MINERIO | 0.2 | 0.06 | 102 | 1244 | 0 | 458 | 0.05654102 | 0.943459 | 0 | 0 | 374 | 553 | 0 | 4 | 0 | 0 | 0.403452 | 0.596548 | 0 | 0 | 257 | 672 | 0 | 2 | 0 | 0 | 0.2760473 | 0.7239527
CDS - CV | 20 - 45 mm | Feed | ORE9835 | XG | XG | ESTERIL | 27 | 90 | ESTERIL | 0.2 | 0.96 | 14 | 4052 | 0 | 815 | 0.002868265 | 0.9971317 | 0 | 37 | 1808 | 698 | 37 | 53 | 0 | 0.01454974 | 0.7109713 | 0.274479 | 0 | 29 | 1527 | 1022 | 32 | 23 | 0 | 0.02316749 | 0.5799468 | 0.3968857
CDS - CV | 20 - 45 mm | EW | ORE1031 | QTZ+S | QTZ | MINERIO | 26 |  | MINERIO | 0.2 | 0.1 | 19 | 603 | 0 | 247 | 0.02186421 | 0.9781358 | 0 | 0 | 175 | 252 | 0 | 3 | 0 | 0 | 0.4098361 | 0.5901639 | 0 | 0 | 175 | 252 | 0 | 3 | 0 | 0 | 0.4069767 | 0.5930233
CDS - CV | 20 - 45 mm | Feed | ORE9902 | QTZFUME+XG+PY | QTZ | MINERIO | 94 | 30 | MINERIO | 0.19 | 0.19 | 77 | 1295 | 0 | 405 | 0.04333146 | 0.9566685 | 0 | 22 | 625 | 256 | 20 | 32 | 0 | 0.02436323 | 0.6921373 | 0.2834994 | 0 | 14 | 566 | 342 | 11 | 21 | 0 | 0.02620545 | 0.5932914 | 0.3805031
CDS - CV | 20 - 45 mm | Feed | ORE9877 | QTZ+CLO+PY | QTZ | MINERIO | 69 | 40 | MINERIO | 0.18 | 0.85 | 39 | 1115 | 0 | 458 | 0.02419355 | 0.9758065 | 0 | 4 | 586 | 175 | 3 | 11 | 0 | 0.005228758 | 0.7660131 | 0.2287582 | 0 | 1 | 528 | 240 | 0 | 9 | 0 | 0.001285347 | 0.6786632 | 0.3200514
CDS - CV | 20 - 45 mm | AP | ORE 2074 | Aspy Fina | OUTROS | MINERIO | 35 | 45 | MINERIO | 0.17 | 0.08 | 0 | 2928 | 0 | 539 | 0 | 1 | 0 | 41 | 1433 | 267 | 63 | 110 | 0 | 0.02354968 | 0.8230902 | 0.1533601 | 0 | 20 | 1366 | 423 | 29 | 74 | 0 | 0.02562762 | 0.7144351 | 0.2599372
CDS - CV | 20 - 45 mm | AP | ORE 2071 | Aspy Fina | OUTROS | MINERIO | 32 | 45 | MINERIO | 0.17 | 0.95 | 28 | 2399 | 0 | 524 | 0.009488309 | 0.9905117 | 0 | 109 | 1170 | 93 | 125 | 104 | 0 | 0.07944606 | 0.8527697 | 0.06778426 | 0 | 44 | 1207 | 194 | 61 | 94 | 0 | 0.065625 | 0.754375 | 0.18
CDS - CV | 20 - 45 mm | Feed | ORE9844 | XG | XG | ESTERIL | 36 | 90 | ESTERIL | 0.17 | 1.5 | 263 | 2329 | 0 | 569 | 0.08320152 | 0.9167985 | 0 | 11 | 1313 | 342 | 16 | 43 | 0 | 0.006602641 | 0.7881152 | 0.2052821 | 0 | 3 | 1218 | 466 | 7 | 29 | 0 | 0.005803831 | 0.7069066 | 0.2872896
CDS - CV | 20 - 45 mm | EW | ORE1047 | PY | PY | MINERIO | 42 |  | MINERIO | 0.1666667 | 0.11 | 0 | 998 | 0 | 326 | 0 | 1 | 0 | 0 | 414 | 254 | 0 | 17 | 0 | 0 | 0.6197605 | 0.3802395 | 0 | 0 | 414 | 254 | 0 | 17 | 0 | 0 | 0.6043796 | 0.3956204
CDS - CV | 20 - 45 mm | AP | ORE 2055 | QTZ+S | QTZ | MINERIO | 16 | 30 | MINERIO | 0.16 | 0.03 | 54 | 1318 | 0 | 356 | 0.03125 | 0.96875 | 0 | 238 | 386 | 24 | 244 | 46 | 0 | 0.367284 | 0.595679 | 0.03703704 | 0 | 142 | 517 | 43 | 171 | 60 | 0 | 0.335477 | 0.5541265 | 0.1103966
CDS - CV | 20 - 45 mm | AP | ORE0982 | PY | PY | MINERIO | 23 |  | MINERIO | 0.16 | 1.14 | 85 | 3189 | 0 | 584 | 0.02203214 | 0.9779679 | 0 | 75 | 1652 | 204 | 92 | 111 | 0 | 0.03883998 | 0.8555153 | 0.1056447 | 0 | 26 | 1635 | 341 | 36 | 95 | 0 | 0.02906704 | 0.766526 | 0.2044069
CDS - CV | 20 - 45 mm | AP | ORE 2066 | PY | PY | MINERIO | 27 | 20 | MINERIO | 0.16 | 1.93 | 14 | 1016 | 0 | 361 | 0.0100647 | 0.9899353 | 0 | 29 | 495 | 149 | 26 | 19 | 0 | 0.04309064 | 0.7355126 | 0.2213967 | 0 | 24 | 449 | 216 | 17 | 11 | 0 | 0.05718271 | 0.6262204 | 0.3165969
CDS - CV | 20 - 45 mm | EW | ORE1007 | Waste | OUTROS | ESTERIL | 2 |  | ESTERIL | 0.1428571 | 0.21 | 0 | 1300 | 0 | 361 | 0 | 1 | 0 | 3 | 525 | 323 | 1 | 22 | 0 | 0.003525264 | 0.6169213 | 0.3795535 | 0 | 3 | 525 | 323 | 1 | 22 | 0 | 0.004576659 | 0.6006865 | 0.3947368
CDS - CV | 20 - 45 mm | Feed | ORE9852 | XG+QTZ+PY | XG | ESTERIL | 44 | 75 | ESTERIL | 0.14 | 0.05 | 9 | 3572 | 0 | 653 | 0.00212565 | 0.9978744 | 0 | 31 | 1576 | 629 | 34 | 57 | 0 | 0.01386404 | 0.7048301 | 0.2813059 | 0 | 19 | 1383 | 867 | 20 | 38 | 0 | 0.01675978 | 0.5943275 | 0.3889128
CDS - CV | 20 - 45 mm | EW | ORE1017 | Waste | OUTROS | ESTERIL | 12 |  | ESTERIL | 0.14 | 0.13 | 14 | 1451 | 0 | 410 | 0.007466667 | 0.9925333 | 0 | 28 | 697 | 168 | 42 | 51 | 0 | 0.03135498 | 0.7805151 | 0.1881299 | 0 | 28 | 697 | 168 | 42 | 51 | 0 | 0.07099391 | 0.7068966 | 0.2221095
CDS - CV | 20 - 45 mm | AP | ORE 2048 | Waste | OUTROS | ESTERIL | 9 | 40 | ESTERIL | 0.13 | 0.04 | 28 | 1938 | 0 | 455 | 0.01156547 | 0.9884345 | 0 | 44 | 979 | 176 | 55 | 67 | 0 | 0.03669725 | 0.8165138 | 0.146789 | 0 | 12 | 962 | 266 | 22 | 59 | 0 | 0.02573808 | 0.7282362 | 0.2460257
CDS - CV | 20 - 45 mm | Feed | ORE9848 | XG+QTZ+PY | XG | ESTERIL | 40 | 120 | ESTERIL | 0.13 | 0.11 | 19 | 5482 | 0 | 747 | 0.003040973 | 0.996959 | 0 | 40 | 2800 | 560 | 47 | 103 | 0 | 0.01176471 | 0.8235294 | 0.1647059 | 0 | 10 | 2613 | 843 | 20 | 64 | 0 | 0.008450704 | 0.7360563 | 0.255493
CDS - CV | 20 - 45 mm | AP | ORE 2045 | Waste | OUTROS | ESTERIL | 6 | 35 | ESTERIL | 0.13 | 0.14 | 0 | 3469 | 0 | 603 | 0 | 1 | 0 | 72 | 1608 | 336 | 82 | 126 | 0 | 0.03571429 | 0.797619 | 0.1666667 | 0 | 25 | 1556 | 527 | 31 | 85 | 0 | 0.02517986 | 0.6996403 | 0.2751799
CDS - CV | 20 - 45 mm | AP | ORE 2041 | Waste | OUTROS | ESTERIL | 2 | 30 | ESTERIL | 0.13 | 0.16 | 0 | 1864 | 0 | 470 | 0 | 1 | 0 | 50 | 927 | 138 | 53 | 76 | 0 | 0.04484305 | 0.8313901 | 0.1237668 | 0 | 25 | 931 | 216 | 21 | 51 | 0 | 0.03697749 | 0.7483923 | 0.2146302
CDS - CV | 20 - 45 mm | EW | ORE1027 | QTZ+S | QTZ | MINERIO | 22 |  | MINERIO | 0.13 | 0.07 | 8 | 2270 | 0 | 490 | 0.002890173 | 0.9971098 | 0 | 131 | 906 | 325 | 115 | 39 | 0 | 0.09618209 | 0.6651982 | 0.2386197 | 0 | 131 | 906 | 325 | 115 | 39 | 0 | 0.1622691 | 0.5976253 | 0.2401055
CDS - CV | 20 - 45 mm | Feed | ORE9841 | XG | XG | ESTERIL | 33 | 130 | ESTERIL | 0.12 | 0.01 | 19 | 5413 | 0 | 795 | 0.003051229 | 0.9969488 | 0 | 20 | 2910 | 426 | 34 | 102 | 0 | 0.005959476 | 0.8671037 | 0.1269368 | 0 | 4 | 2722 | 691 | 9 | 66 | 0 | 0.003722795 | 0.779496 | 0.2167812
CDS - CV | 20 - 45 mm | Feed | ORE9856 | XG+QTZ | XG | ESTERIL | 48 | 60 | ESTERIL | 0.12 | 0.02 | 0 | 2709 | 0 | 524 | 0 | 1 | 0 | 1 | 1195 | 547 | 1 | 38 | 0 | 0.0005737235 | 0.6855995 | 0.3138267 | 0 | 0 | 993 | 763 | 0 | 26 | 0 | 0 | 0.5572391 | 0.4427609
CDS - CV | 20 - 45 mm | Feed | ORE9859 | XG+QTZ | XG | ESTERIL | 51 | 105 | ESTERIL | 0.12 | 0.03 | 169 | 2945 | 0 | 673 | 0.04462635 | 0.9553736 | 0 | 5 | 1582 | 446 | 3 | 25 | 0 | 0.00245942 | 0.7781604 | 0.2193802 | 0 | 4 | 1413 | 632 | 2 | 10 | 0 | 0.002911208 | 0.6855895 | 0.3114993
CDS - CV | 20 - 45 mm | Feed | ORE9876 | QTZ+CLO+PY | QTZ | MINERIO | 68 | 25 | MINERIO | 0.12 | 0.03 | 0 | 1154 | 0 | 356 | 0 | 1 | 0 | 5 | 528 | 236 | 8 | 18 | 0 | 0.006501951 | 0.686606 | 0.3068921 | 0 | 0 | 484 | 300 | 0 | 11 | 0 | 0 | 0.608805 | 0.391195
CDS - CV | 20 - 45 mm | AP | ORE0905 | Waste | OUTROS | ESTERIL | 1 |  | ESTERIL | 0.1195333 | 0.18 | 3 | 1280 | 0 | 351 | 0.001835985 | 0.998164 | 0 | 8 | 639 | 170 | 17 | 37 | 0 | 0.009791922 | 0.7821297 | 0.2080783 | 0 | 6 | 580 | 251 | 13 | 21 | 0 | 0.02181401 | 0.6659013 | 0.3122847
CDS - CV | 20 - 45 mm | Feed | ORE9849 | XG+QTZ+PY | XG | ESTERIL | 41 | 120 | ESTERIL | 0.11 | 0.02 | 36 | 4476 | 0 | 663 | 0.006956522 | 0.9930435 | 0 | 6 | 2315 | 536 | 5 | 52 | 0 | 0.002100105 | 0.8102905 | 0.1876094 | 0 | 0 | 2084 | 802 | 0 | 28 | 0 | 0 | 0.7151682 | 0.2848318
CDS - CV | 20 - 45 mm | Feed | ORE9845 | XG | XG | ESTERIL | 37 | 130 | ESTERIL | 0.11 | 0.46 | 0 | 4763 | 0 | 732 | 0 | 1 | 0 | 20 | 2356 | 594 | 26 | 63 | 0 | 0.006734007 | 0.793266 | 0.2 | 0 | 8 | 2104 | 898 | 11 | 38 | 0 | 0.00621118 | 0.6878065 | 0.3059823
CDS - CV | 20 - 45 mm | AP | ORE 2060 | PY | PY | MINERIO | 21 | 35 | MINERIO | 0.11 | 0.51 | 0 | 2702 | 0 | 589 | 0 | 1 | 0 | 70 | 1242 | 273 | 91 | 108 | 0 | 0.04416404 | 0.7835962 | 0.1722397 | 0 | 27 | 1199 | 449 | 31 | 77 | 0 | 0.03252944 | 0.6724621 | 0.2950084
CDS - CV | 20 - 45 mm | Feed | ORE9810 | XG+PY | XG | ESTERIL | 2 | 70 | ESTERIL | 0.11 | 0.88 | 49 | 3017 | 0 | 598 | 0.01337336 | 0.9866266 | 0 | 36 | 1520 | 337 | 47 | 83 | 0 | 0.01901743 | 0.8029583 | 0.1780243 | 0 | 7 | 1432 | 509 | 12 | 63 | 0 | 0.009391992 | 0.7078596 | 0.2827484
CDS - CV | 20 - 45 mm | AP | ORE0986 | PY | PY | MINERIO | 27 |  | MINERIO | 0.1066667 | 0.81 | 0 | 2235 | 0 | 514 | 0 | 1 | 0 | 69 | 1116 | 189 | 61 | 53 | 0 | 0.05021834 | 0.8122271 | 0.1375546 | 0 | 42 | 1060 | 312 | 37 | 37 | 0 | 0.0530914 | 0.7123656 | 0.234543
CDS - CV | 20 - 45 mm | EW | ORE1026 | QTZ+S | QTZ | MINERIO | 21 |  | MINERIO | 0.1066667 | 0.07 | 0 | 1641 | 0 | 420 | 0 | 1 | 0 | 27 | 760 | 269 | 28 | 24 | 0 | 0.02556818 | 0.719697 | 0.2547348 | 0 | 27 | 760 | 269 | 28 | 24 | 0 | 0.04963899 | 0.6859206 | 0.2644404
CDS - CV | 20 - 45 mm | AP | ORE0909 | Waste | OUTROS | ESTERIL | 5 |  | ESTERIL | 0.09736667 | 0.08 | 0 | 2093 | 0 | 450 | 0 | 1 | 0 | 79 | 992 | 134 | 106 | 77 | 0 | 0.06556017 | 0.8232365 | 0.1112033 | 0 | 43 | 1019 | 218 | 51 | 56 | 0 | 0.06777217 | 0.7346792 | 0.1975487
CDS - CV | 20 - 45 mm | EW | ORE1008 | Waste | OUTROS | ESTERIL | 3 |  | ESTERIL | 0.09333333 | 0.07 | 9 | 2465 | 0 | 529 | 0.002997003 | 0.997003 | 0 | 20 | 1138 | 394 | 22 | 49 | 0 | 0.0128866 | 0.7332474 | 0.253866 | 0 | 20 | 1138 | 394 | 22 | 49 | 0 | 0.025878 | 0.7011707 | 0.2729513
CDS - CV | 20 - 45 mm | AP | ORE0921 | QTZ+S | QTZ | MINERIO | 17 |  | MINERIO | 0.09216667 | 0.31 | 34 | 631 | 0 | 282 | 0.03590285 | 0.9640971 | 0 | 23 | 327 | 80 | 17 | 24 | 0 | 0.05348837 | 0.7604651 | 0.1860465 | 0 | 13 | 315 | 114 | 12 | 17 | 0 | 0.05307856 | 0.6687898 | 0.2781316
CDS - CV | 20 - 45 mm | Feed | ORE9897 | QTZFUME+XG+PY | QTZ | MINERIO | 89 | 90 | MINERIO | 0.09 | 0.08 | 14 | 3479 | 0 | 612 | 0.003410475 | 0.9965895 | 0 | 0 | 1518 | 733 | 0 | 26 | 0 | 0 | 0.6743669 | 0.3256331 | 0 | 0 | 1227 | 1034 | 0 | 16 | 0 | 0 | 0.5388669 | 0.4611331
CDS - CV | 20 - 45 mm | Feed | ORE9825 | XG+PY | XG | ESTERIL | 17 | 60 | ESTERIL | 0.08 | 0.13 | 0 | 3276 | 0 | 613 | 0 | 1 | 0 | 11 | 1639 | 408 | 11 | 82 | 0 | 0.005344995 | 0.7964043 | 0.1982507 | 0 | 3 | 1491 | 608 | 2 | 47 | 0 | 0.0023245 | 0.693166 | 0.3045095
CDS - CV | 20 - 45 mm | Feed | ORE9827 | XG+PY | XG | ESTERIL | 19 | 30 | ESTERIL | 0.08 | 0.19 | 0 | 3116 | 0 | 688 | 0 | 1 | 0 | 20 | 1407 | 530 | 26 | 79 | 0 | 0.01021972 | 0.7189576 | 0.2708227 | 0 | 15 | 1236 | 738 | 17 | 56 | 0 | 0.01551891 | 0.599418 | 0.385063
CDS - CV | 20 - 45 mm | Feed | ORE9823 | XG+PY | XG | ESTERIL | 15 | 25 | ESTERIL | 0.08 | 1.08 | 0 | 1187 | 0 | 316 | 0 | 1 | 0 | 21 | 548 | 179 | 26 | 30 | 0 | 0.02807487 | 0.7326203 | 0.2393048 | 0 | 15 | 494 | 260 | 17 | 18 | 0 | 0.039801 | 0.6144279 | 0.3457711
CDS - CV | 20 - 45 mm | Feed | ORE9819 | XG+PY | XG | ESTERIL | 11 | 90 | ESTERIL | 0.08 | 1.13 | 230 | 3370 | 0 | 968 | 0.05035026 | 0.9496497 | 0 | 120 | 1616 | 441 | 146 | 57 | 0 | 0.05512173 | 0.7423059 | 0.2025723 | 0 | 77 | 1501 | 641 | 96 | 48 | 0 | 0.07321202 | 0.6352095 | 0.2915785
CDS - CV | 20 - 45 mm | Feed | ORE9896 | QTZFUME+XG+PY | QTZ | MINERIO | 88 | 70 | MINERIO | 0.08 | 0.26 | 0 | 3709 | 0 | 683 | 0 | 1 | 0 | 25 | 1865 | 381 | 34 | 81 | 0 | 0.01100837 | 0.8212241 | 0.1677675 | 0 | 8 | 1723 | 579 | 17 | 59 | 0 | 0.01047779 | 0.7221291 | 0.2673931
CDS - CV | 20 - 45 mm | Feed | ORE9833 | XG | XG | ESTERIL | 25 | 25 | ESTERIL | 0.07 | 0.01 | 0 | 2880 | 0 | 584 | 0 | 1 | 0 | 2 | 1237 | 617 | 2 | 33 | 0 | 0.001077586 | 0.6664871 | 0.3324353 | 0 | 1 | 986 | 887 | 1 | 16 | 0 | 0.001057641 | 0.5214172 | 0.4775251
CDS - CV | 20 - 45 mm | Feed | ORE9838 | XG | XG | ESTERIL | 30 | 70 | ESTERIL | 0.07 | 0.03 | 0 | 3380 | 0 | 549 | 0 | 1 | 0 | 4 | 1635 | 497 | 3 | 43 | 0 | 0.001872659 | 0.7654494 | 0.2326779 | 0 | 0 | 1428 | 734 | 0 | 20 | 0 | 0 | 0.6544455 | 0.3455545
CDS - CV | 20 - 45 mm | Feed | ORE9837 | XG | XG | ESTERIL | 29 | 40 | ESTERIL | 0.07 | 0.05 | 9 | 2686 | 0 | 490 | 0.002825746 | 0.9971743 | 0 | 8 | 1376 | 263 | 13 | 91 | 0 | 0.004857316 | 0.8354584 | 0.1596843 | 0 | 4 | 1258 | 418 | 10 | 61 | 0 | 0.007995431 | 0.7184466 | 0.273558
CDS - CV | 20 - 45 mm | Feed | ORE9815 | XG+PY | XG | ESTERIL | 7 | 85 | ESTERIL | 0.07 | 1.15 | 6 | 3417 | 0 | 585 | 0.001497006 | 0.998503 | 0 | 41 | 1707 | 383 | 39 | 60 | 0 | 0.01923979 | 0.8010324 | 0.1797278 | 0 | 16 | 1578 | 577 | 15 | 44 | 0 | 0.01390135 | 0.7076233 | 0.2784753
CDS - CV | 20 - 45 mm | Feed | ORE9894 | QTZFUME+XG+PY | QTZ | MINERIO | 86 | 50 | MINERIO | 0.07 | 0.02 | 32 | 2689 | 0 | 673 | 0.009428403 | 0.9905716 | 0 | 24 | 1342 | 343 | 42 | 75 | 0 | 0.0140433 | 0.7852545 | 0.2007022 | 0 | 10 | 1227 | 510 | 24 | 52 | 0 | 0.01865058 | 0.6730664 | 0.308283
CDS - CV | 20 - 45 mm | EW | ORE1028 | QTZ+S | QTZ | MINERIO | 23 |  | MINERIO | 0.06666667 | 0.21 | 0 | 1666 | 0 | 415 | 0 | 1 | 0 | 4 | 619 | 452 | 5 | 28 | 0 | 0.00372093 | 0.575814 | 0.4204651 | 0 | 4 | 619 | 452 | 5 | 28 | 0 | 0.008122744 | 0.5586643 | 0.433213
CDS - CV | 20 - 45 mm | AP | ORE 2050 | Waste | OUTROS | ESTERIL | 11 | 25 | ESTERIL | 0.06 | 0.04 | 23 | 1790 | 0 | 410 | 0.01034638 | 0.9896536 | 0 | 65 | 827 | 118 | 108 | 94 | 0 | 0.06435644 | 0.8188119 | 0.1168317 | 0 | 30 | 866 | 192 | 46 | 73 | 0 | 0.06296603 | 0.7174814 | 0.2195526
CDS - CV | 20 - 45 mm | Feed | ORE9850 | XG+QTZ+PY | XG | ESTERIL | 42 | 100 | ESTERIL | 0.06 | 0.2 | 105 | 3328 | 0 | 795 | 0.02483444 | 0.9751656 | 0 | 25 | 1688 | 521 | 17 | 26 | 0 | 0.01119069 | 0.7555953 | 0.233214 | 0 | 15 | 1482 | 749 | 13 | 18 | 0 | 0.01229688 | 0.6508564 | 0.3368467
CDS - CV | 20 - 45 mm | Feed | ORE9895 | QTZFUME+XG+PY | QTZ | MINERIO | 87 | 70 | MINERIO | 0.06 | 0.02 | 23 | 2536 | 0 | 519 | 0.007472385 | 0.9925276 | 0 | 0 | 1219 | 437 | 3 | 36 | 0 | 0 | 0.7361111 | 0.2638889 | 0 | 0 | 1055 | 620 | 0 | 20 | 0 | 0 | 0.6224189 | 0.3775811
CDS - CV | 20 - 45 mm | Feed | ORE9834 | XG | XG | ESTERIL | 26 | 35 | ESTERIL | 0.05 | 0.03 | 0 | 2232 | 0 | 514 | 0 | 1 | 0 | 17 | 1113 | 264 | 18 | 65 | 0 | 0.01219512 | 0.7984218 | 0.1893831 | 0 | 5 | 1027 | 399 | 6 | 40 | 0 | 0.007447529 | 0.6953284 | 0.2972241
CDS - CV | 20 - 45 mm | Feed | ORE9843 | XG | XG | ESTERIL | 35 | 40 | ESTERIL | 0.05 | 0.05 | 0 | 2532 | 0 | 684 | 0 | 1 | 0 | 14 | 1227 | 355 | 27 | 80 | 0 | 0.00877193 | 0.768797 | 0.2224311 | 0 | 4 | 1102 | 542 | 6 | 47 | 0 | 0.005878895 | 0.6478542 | 0.3462669
CDS - CV | 20 - 45 mm | Feed | ORE9862 | XG+QTZFUME | XG | ESTERIL | 54 | 110 | ESTERIL | 0.05 | 0.05 | 57 | 3653 | 0 | 623 | 0.01315486 | 0.9868451 | 0 | 6 | 1760 | 627 | 2 | 25 | 0 | 0.002507313 | 0.7354785 | 0.2620142 | 0 | 3 | 1517 | 885 | 1 | 14 | 0 | 0.001652893 | 0.6268595 | 0.3714876
CDS - CV | 20 - 45 mm | AP | ORE0907 | Waste | OUTROS | ESTERIL | 3 |  | ESTERIL | 0.05 | 0.06 | 0 | 2286 | 0 | 491 | 0 | 1 | 0 | 25 | 1179 | 233 | 28 | 45 | 0 | 0.01739736 | 0.8204593 | 0.1621434 | 0 | 11 | 1077 | 370 | 16 | 36 | 0 | 0.01788079 | 0.713245 | 0.2688742
CDS - CV | 20 - 45 mm | AP | ORE0915 | Waste | OUTROS | ESTERIL | 11 |  | ESTERIL | 0.05 | 0.06 | 0 | 3067 | 0 | 549 | 0 | 1 | 0 | 36 | 1433 | 442 | 43 | 52 | 0 | 0.0188383 | 0.7498692 | 0.2312925 | 0 | 27 | 1285 | 614 | 34 | 44 | 0 | 0.03043912 | 0.6412176 | 0.3283433
CDS - CV | 20 - 45 mm | AP | ORE0916 | Waste | OUTROS | ESTERIL | 12 |  | ESTERIL | 0.05 | 0.06 | 0 | 3397 | 0 | 554 | 0 | 1 | 0 | 19 | 1614 | 475 | 29 | 66 | 0 | 0.009013283 | 0.7656546 | 0.2253321 | 0 | 9 | 1464 | 685 | 7 | 36 | 0 | 0.007269423 | 0.6651522 | 0.3275784
CDS - CV | 20 - 45 mm | EW | ORE1010 | Waste | OUTROS | ESTERIL | 5 |  | ESTERIL | 0.05 | 0.15 | 0 | 1625 | 0 | 430 | 0 | 1 | 0 | 50 | 755 | 116 | 79 | 90 | 0 | 0.05428882 | 0.8197611 | 0.1259501 | 0 | 50 | 755 | 116 | 79 | 90 | 0 | 0.1183486 | 0.6926606 | 0.1889908
CDS - CV | 20 - 45 mm | AP | ORE0919 | QTZ+S | QTZ | MINERIO | 15 | -999 | MINERIO | 0.05 | 1.16 | 255 | 488 | 0 | 252 | 0.2562814 | 0.7437186 | 0 | 50 | 247 | 131 | 51 | 35 | 0 | 0.1168224 | 0.5771028 | 0.3060748 | 0 | 26 | 260 | 166 | 30 | 32 | 0 | 0.1089494 | 0.5058366 | 0.385214
CDS - CV | 20 - 45 mm | AP | ORE0918 | QTZ+S | QTZ | MINERIO | 14 | -999 | MINERIO | 0.05 | 3.16 | 0 | 737 | 0 | 272 | 0 | 1 | 0 | 64 | 297 | 61 | 60 | 30 | 0 | 0.1516588 | 0.7037915 | 0.1445498 | 0 | 35 | 291 | 112 | 40 | 33 | 0 | 0.146771 | 0.5694716 | 0.2837573
CDS - CV | 20 - 45 mm | AP | ORE0914 | Waste | OUTROS | ESTERIL | 10 | -999 | ESTERIL | 0.05 | 2.01 | 41 | 2423 | 0 | 514 | 0.01376763 | 0.9862324 | 0 | 23 | 1025 | 530 | 19 | 36 | 0 | 0.01457541 | 0.6495564 | 0.3358682 | 0 | 13 | 882 | 703 | 10 | 25 | 0 | 0.01408451 | 0.5401102 | 0.4458053
CDS - CV | 20 - 45 mm | AP | ORE 2049 | Waste | OUTROS | ESTERIL | 10 | 65 | ESTERIL | 0.04 | 0.03 | 54 | 3641 | 0 | 593 | 0.01259328 | 0.9874067 | 0 | 54 | 1785 | 356 | 83 | 124 | 0 | 0.02460137 | 0.8132118 | 0.1621868 | 0 | 37 | 1700 | 522 | 62 | 80 | 0 | 0.04123282 | 0.7080383 | 0.2507289
CDS - CV | 20 - 45 mm | AP | ORE 2046 | Waste | OUTROS | ESTERIL | 7 | 35 | ESTERIL | 0.04 | 0.15 | 19 | 2121 | 0 | 524 | 0.007132132 | 0.9928679 | 0 | 173 | 903 | 93 | 173 | 88 | 0 | 0.1479897 | 0.7724551 | 0.07955518 | 0 | 105 | 970 | 162 | 118 | 75 | 0 | 0.1559441 | 0.6783217 | 0.1657343
CDS - CV | 20 - 45 mm | EW | ORE1011 | Waste | OUTROS | ESTERIL | 6 | -999 | ESTERIL | 0.0375 | 0.03 | 9 | 1928 | 0 | 440 | 0.003786285 | 0.9962137 | 0 | 7 | 865 | 363 | 6 | 31 | 0 | 0.005668016 | 0.7004049 | 0.2939271 | 0 | 7 | 865 | 363 | 6 | 31 | 0 | 0.01022013 | 0.6800314 | 0.3097484
CDS - CV | 20 - 45 mm | Feed | ORE9836 | XG | XG | ESTERIL | 28 | 35 | ESTERIL | 0.025 | 0 | 0 | 1813 | 0 | 415 | 0 | 1 | 0 | 5 | 844 | 322 | 7 | 33 | 0 | 0.004269855 | 0.7207515 | 0.2749787 | 0 | 0 | 721 | 466 | 3 | 21 | 0 | 0.002477291 | 0.5953757 | 0.402147
CDS - CV | 20 - 45 mm | Feed | ORE9839 | XG | XG | ESTERIL | 31 | 110 | ESTERIL | 0.025 | 0 | 92 | 4291 | 0 | 791 | 0.01778121 | 0.9822188 | 0 | 14 | 2196 | 531 | 16 | 77 | 0 | 0.005107625 | 0.8011675 | 0.1937249 | 0 | 8 | 1969 | 805 | 10 | 42 | 0 | 0.006351447 | 0.6947777 | 0.2988709
CDS - CV | 20 - 45 mm | Feed | ORE9851 | XG+QTZ+PY | XG | ESTERIL | 43 | 100 | ESTERIL | 0.025 | 0 | 18 | 5096 | 0 | 836 | 0.00302521 | 0.9969748 | 0 | 47 | 2589 | 490 | 60 | 127 | 0 | 0.01503519 | 0.828215 | 0.1567498 | 0 | 14 | 2456 | 737 | 23 | 83 | 0 | 0.01116813 | 0.7413221 | 0.2475098
CDS - CV | 20 - 45 mm | Feed | ORE9861 | XG+QTZFUME | XG | ESTERIL | 53 | 65 | ESTERIL | 0.025 | 0 | 196 | 1491 | 0 | 493 | 0.08990826 | 0.9100917 | 0 | 26 | 800 | 299 | 34 | 14 | 0 | 0.02311111 | 0.7111111 | 0.2657778 | 0 | 22 | 703 | 406 | 29 | 13 | 0 | 0.04347826 | 0.599318 | 0.3572038
CDS - CV | 20 - 45 mm | EW | ORE1009 | Waste | OUTROS | ESTERIL | 4 | -999 | ESTERIL | 0.025 | 0.01 | 42 | 3778 | 0 | 613 | 0.009474397 | 0.9905256 | 0 | 15 | 1856 | 475 | 22 | 83 | 0 | 0.006393862 | 0.7911338 | 0.2024723 | 0 | 15 | 1856 | 475 | 22 | 83 | 0 | 0.01509588 | 0.7572419 | 0.2276622
CDS - CV | 20 - 45 mm | Feed | ORE9840 | XG | XG | ESTERIL | 32 | 80 | ESTERIL | 0.025 | 0.01 | 0 | 3347 | 0 | 608 | 0 | 1 | 0 | 14 | 1679 | 405 | 24 | 69 | 0 | 0.006673022 | 0.800286 | 0.193041 | 0 | 4 | 1551 | 585 | 5 | 46 | 0 | 0.004107713 | 0.7078959 | 0.2879963
CDS - CV | 20 - 45 mm | Feed | ORE9830 | XG+PY | XG | ESTERIL | 22 | 90 | ESTERIL | 0.025 | 0.02 | 0 | 3199 | 0 | 574 | 0 | 1 | 0 | 6 | 1518 | 551 | 4 | 31 | 0 | 0.002891566 | 0.7315663 | 0.2655422 | 0 | 1 | 1320 | 771 | 1 | 17 | 0 | 0.0009478673 | 0.6255924 | 0.3734597
CDS - CV | 20 - 45 mm | Feed | ORE9842 | XG | XG | ESTERIL | 34 | 90 | ESTERIL | 0.025 | 0.02 | 74 | 3682 | 0 | 618 | 0.01691815 | 0.9830818 | 0 | 4 | 1782 | 588 | 10 | 54 | 0 | 0.00168492 | 0.7506318 | 0.2476832 | 0 | 0 | 1538 | 868 | 0 | 32 | 0 | 0 | 0.630845 | 0.369155
CDS - CV | 20 - 45 mm | Feed | ORE9828 | XG+PY | XG | ESTERIL | 20 | 40 | ESTERIL | 0.025 | 0.03 | 21 | 1996 | 0 | 470 | 0.008443908 | 0.9915561 | 0 | 36 | 930 | 304 | 34 | 45 | 0 | 0.02834646 | 0.7322835 | 0.2393701 | 0 | 17 | 852 | 431 | 16 | 29 | 0 | 0.02453532 | 0.6334572 | 0.3420074
CDS - CV | 20 - 45 mm | Feed | ORE9832 | XG | XG | ESTERIL | 24 | 65 | ESTERIL | 0.025 | 0.03 | 72 | 2301 | 0 | 529 | 0.02481048 | 0.9751895 | 0 | 2 | 1153 | 401 | 4 | 25 | 0 | 0.001285347 | 0.7410026 | 0.2577121 | 0 | 0 | 984 | 589 | 1 | 11 | 0 | 0.0006309148 | 0.6208202 | 0.3785489
CDS - CV | 20 - 45 mm | EW | ORE1018 | Waste | OUTROS | ESTERIL | 13 |  | ESTERIL | 0.025 | 0.04 | 0 | 1659 | 0 | 425 | 0 | 1 | 0 | 3 | 670 | 396 | 2 | 24 | 0 | 0.002806361 | 0.626754 | 0.3704397 | 0 | 3 | 670 | 396 | 2 | 24 | 0 | 0.00456621 | 0.6118721 | 0.3835616
CDS - CV | 20 - 45 mm | AP | ORE 2040 | Waste | OUTROS | ESTERIL | 1 | 30 | ESTERIL | 0.025 | 0.04 | 0 | 4194 | 0 | 658 | 0 | 1 | 0 | 145 | 1823 | 367 | 179 | 173 | 0 | 0.0620985 | 0.7807281 | 0.1571734 | 0 | 42 | 1852 | 626 | 44 | 122 | 0 | 0.03201787 | 0.6895011 | 0.278481
CDS - CV | 20 - 45 mm | Feed | ORE9857 | XG+QTZ | XG | ESTERIL | 49 | 50 | ESTERIL | 0.025 | 0.05 | 0 | 2347 | 0 | 470 | 0 | 1 | 0 | 17 | 1013 | 444 | 25 | 41 | 0 | 0.01153324 | 0.6872456 | 0.3012212 | 0 | 8 | 913 | 578 | 9 | 30 | 0 | 0.01105332 | 0.5936281 | 0.3953186
CDS - CV | 20 - 45 mm | Feed | ORE9860 | XG+QTZ | XG | ESTERIL | 52 | 85 | ESTERIL | 0.025 | 0.05 | 57 | 2346 | 0 | 613 | 0.0188992 | 0.9811008 | 0 | 0 | 1180 | 391 | 0 | 11 | 0 | 0 | 0.7511139 | 0.2488861 | 0 | 0 | 1018 | 558 | 0 | 6 | 0 | 0 | 0.6434893 | 0.3565107
CDS - CV | 20 - 45 mm | Feed | ORE9809 | XG+PY | XG | ESTERIL | 1 | 120 | ESTERIL | 0.025 | 0.07 | 14 | 5101 | 0 | 717 | 0.002400549 | 0.9975995 | 0 | 2 | 2348 | 938 | 5 | 31 | 0 | 0.0006082725 | 0.7141119 | 0.2852798 | 0 | 1 | 1962 | 1339 | 3 | 18 | 0 | 0.001203732 | 0.5904303 | 0.4083659
CDS - CV | 20 - 45 mm | Feed | ORE9853 | XG+QTZ | XG | ESTERIL | 45 | 70 | ESTERIL | 0.025 | 0.08 | 0 | 3197 | 0 | 618 | 0 | 1 | 0 | 13 | 1369 | 663 | 17 | 34 | 0 | 0.006356968 | 0.6694377 | 0.3242054 | 0 | 5 | 1175 | 887 | 5 | 24 | 0 | 0.004770992 | 0.5605916 | 0.4346374
CDS - CV | 20 - 45 mm | Feed | ORE9847 | XG+QTZ+PY | XG | ESTERIL | 39 | 105 | ESTERIL | 0.025 | 0.11 | 0 | 4159 | 0 | 692 | 0 | 1 | 0 | 1 | 1884 | 770 | 2 | 26 | 0 | 0.0003766478 | 0.7096045 | 0.2900188 | 0 | 0 | 1589 | 1085 | 0 | 9 | 0 | 0 | 0.5922475 | 0.4077525
CDS - CV | 20 - 45 mm | Feed | ORE9824 | XG+PY | XG | ESTERIL | 16 | 25 | ESTERIL | 0.025 | 0.12 | 0 | 1166 | 0 | 331 | 0 | 1 | 0 | 21 | 486 | 244 | 22 | 11 | 0 | 0.02796272 | 0.6471372 | 0.3249001 | 0 | 9 | 419 | 331 | 12 | 12 | 0 | 0.02681992 | 0.5351213 | 0.4380587
CDS - CV | 20 - 45 mm | Feed | ORE9829 | XG+PY | XG | ESTERIL | 21 | 85 | ESTERIL | 0.025 | 0.12 | 0 | 5248 | 0 | 1019 | 0 | 1 | 0 | 86 | 2579 | 469 | 120 | 203 | 0 | 0.02744097 | 0.82291 | 0.149649 | 0 | 24 | 2513 | 738 | 42 | 138 | 0 | 0.01910275 | 0.7273517 | 0.2535456
CDS - CV | 20 - 45 mm | Feed | ORE9813 | XG+PY | XG | ESTERIL | 5 | 50 | ESTERIL | 0.025 | 0.2 | 0 | 2940 | 0 | 579 | 0 | 1 | 0 | 26 | 1473 | 357 | 21 | 46 | 0 | 0.01400862 | 0.7936422 | 0.1923491 | 0 | 19 | 1324 | 539 | 13 | 28 | 0 | 0.01664067 | 0.6885075 | 0.2948518
CDS - CV | 20 - 45 mm | Feed | ORE9814 | XG+PY | XG | ESTERIL | 6 | 70 | ESTERIL | 0.025 | 0.24 | 31 | 2836 | 0 | 549 | 0.009074941 | 0.9909251 | 0 | 14 | 1385 | 432 | 20 | 34 | 0 | 0.007646095 | 0.7564173 | 0.2359366 | 0 | 6 | 1242 | 603 | 9 | 25 | 0 | 0.00795756 | 0.6588859 | 0.3331565
CDS - CV | 20 - 45 mm | Feed | ORE9858 | XG+QTZ | XG | ESTERIL | 50 | 90 | ESTERIL | 0.025 | 0.3 | 23 | 3308 | 0 | 681 | 0.005732802 | 0.9942672 | 0 | 8 | 1532 | 582 | 13 | 49 | 0 | 0.003770028 | 0.7219604 | 0.2742696 | 0 | 2 | 1352 | 792 | 6 | 32 | 0 | 0.003663004 | 0.6190476 | 0.3772894
CDS - CV | 20 - 45 mm | Feed | ORE9812 | XG+PY | XG | ESTERIL | 4 | 85 | ESTERIL | 0.025 | 0.37 | 11 | 3425 | 0 | 593 | 0.002730206 | 0.9972698 | 0 | 0 | 1642 | 555 | 0 | 30 | 0 | 0 | 0.7473828 | 0.2526172 | 0 | 0 | 1388 | 822 | 0 | 17 | 0 | 0 | 0.62326 | 0.37674
CDS - CV | 20 - 45 mm | Feed | ORE9826 | XG+PY | XG | ESTERIL | 18 | 105 | ESTERIL | 0.025 | 0.62 | 14 | 3658 | 0 | 607 | 0.003271792 | 0.9967282 | 0 | 3 | 1818 | 531 | 4 | 30 | 0 | 0.00127551 | 0.7729592 | 0.2257653 | 0 | 0 | 1613 | 757 | 0 | 16 | 0 | 0 | 0.6760268 | 0.3239732
CDS - CV | 20 - 45 mm | Feed | ORE9811 | XG+PY | XG | ESTERIL | 3 | 40 | ESTERIL | 0.025 | 0.65 | 0 | 2907 | 0 | 623 | 0 | 1 | 0 | 42 | 1371 | 401 | 37 | 69 | 0 | 0.02315325 | 0.7557883 | 0.2210584 | 0 | 31 | 1237 | 578 | 28 | 46 | 0 | 0.03072917 | 0.6442708 | 0.325
CDS - CV | 20 - 45 mm | Feed | ORE9822 | XG+PY | XG | ESTERIL | 14 | 35 | ESTERIL | 0.025 | 1.26 | 0 | 2098 | 0 | 445 | 0 | 1 | 0 | 61 | 982 | 267 | 47 | 28 | 0 | 0.04656489 | 0.7496183 | 0.2038168 | 0 | 29 | 892 | 397 | 40 | 27 | 0 | 0.04981949 | 0.6440433 | 0.3061372
CDS - CV | 20 - 45 mm | Feed | ORE9907 | QTZ | QTZ | MINERIO | 99 | 40 | MINERIO | 0.025 | 0 | 0 | 2547 | 0 | 490 | 0 | 1 | 0 | 0 | 466 | 1206 | 0 | 3 | 0 | 0 | 0.2787081 | 0.7212919 | 0 | 0 | 318 | 1357 | 0 | 0 | 0 | 0 | 0.1898507 | 0.8101493
CDS - CV | 20 - 45 mm | Feed | ORE9904 | QTZ | QTZ | MINERIO | 96 | 20 | MINERIO | 0.025 | 0.02 | 51 | 770 | 0 | 311 | 0.045053 | 0.954947 | 0 | 0 | 199 | 389 | 0 | 2 | 0 | 0 | 0.3384354 | 0.6615646 | 0 | 0 | 145 | 444 | 0 | 1 | 0 | 0 | 0.2457627 | 0.7542373
CDS - CV | 20 - 45 mm | Feed | ORE9893 | QTZFUME+XG+PY | QTZ | MINERIO | 85 | 85 | MINERIO | 0.025 | 0.01 | 56 | 3676 | 0 | 750 | 0.01249442 | 0.9875056 | 0 | 0 | 1251 | 1174 | 0 | 4 | 0 | 0 | 0.5158763 | 0.4841237 | 0 | 0 | 965 | 1461 | 0 | 3 | 0 | 0 | 0.3972828 | 0.6027172
CDS - CV | 20 - 45 mm | Feed | ORE9903 | QTZFUME+XG+PY | QTZ | MINERIO | 95 | 45 | MINERIO | 0.025 | 0.76 | 42 | 2354 | 0 | 559 | 0.0142132 | 0.9857868 | 0 | 12 | 967 | 581 | 14 | 29 | 0 | 0.007692308 | 0.6198718 | 0.3724359 | 0 | 4 | 825 | 753 | 5 | 16 | 0 | 0.005614473 | 0.51466 | 0.4797255
CDS - CV | 20 - 45 mm | Feed | ORE9906 | QTZ | QTZ | MINERIO | 98 | 20 | MINERIO | 0.025 | 0.09 | 0 | 1014 | 0 | 346 | 0 | 1 | 0 | 1 | 301 | 392 | 2 | 7 | 0 | 0.001440922 | 0.4337176 | 0.5648415 | 0 | 0 | 239 | 459 | 0 | 5 | 0 | 0 | 0.3399716 | 0.6600284
CDS - CV | 20 - 45 mm | Feed | ORE9864 | QTZ+CLO+PY | QTZ | MINERIO | 56 | 40 | MINERIO | 0.025 | 0.12 | 0 | 2757 | 0 | 534 | 0 | 1 | 0 | 70 | 1299 | 241 | 87 | 106 | 0 | 0.04347826 | 0.8068323 | 0.1496894 | 0 | 29 | 1293 | 364 | 41 | 74 | 0 | 0.0388673 | 0.7179345 | 0.2431982
CDS - CV | 20 - 45 mm | Feed | ORE9905 | QTZ | QTZ | MINERIO | 97 | 25 | MINERIO | 0.025 | 0.26 | 105 | 897 | 0 | 386 | 0.07564841 | 0.9243516 | 0 | 33 | 335 | 287 | 34 | 20 | 0 | 0.05038168 | 0.5114504 | 0.4381679 | 0 | 20 | 312 | 337 | 20 | 18 | 0 | 0.05657709 | 0.4413013 | 0.5021216
CDS - LJ | 20 - 45 mm | Feed |  | QTZ+PY+CARB | QTZ | MINERIO | 235 | 55 | MINERIO | 216.68 | 4.05 | 448 | 1696 | 0 | 476 | 0.1709924 | 0.8290076 | 0 | 16 | 770 | 612 | 15 | 26 | 0 | 0.01144492 | 0.5507868 | 0.4377682 | 0 | 14 | 634 | 768 | 7 | 16 | 0 | 0.01459347 | 0.4405837 | 0.5448228
CDS - LJ | 20 - 45 mm | Feed |  | XG+QTZ+PY+ASPYFINA | XG | ESTERIL | 233 | 45 | MINERIO | 115.93 | 10.7 | 1220 | 442 | 0 | 420 | 0.585975 | 0.414025 | 223 | 311 | 196 | 58 | 334 | 21 | 0.2829949 | 0.3946701 | 0.248731 | 0.07360406 | 220 | 238 | 267 | 67 | 315 | 35 | 0.2777778 | 0.4842382 | 0.2338004 | 0.08931699
CDS - LJ | 20 - 45 mm | Feed |  | QTZ+PY+ESTIB+CARB | QTZ | MINERIO | 152 | 90 | MINERIO | 85.52 | 3.01 | 425 | 3205 | 0 | 658 | 0.09911381 | 0.9008862 | 3 | 63 | 1136 | 1058 | 75 | 57 | 0.001327434 | 0.02787611 | 0.5026549 | 0.4681416 | 3 | 49 | 991 | 1256 | 55 | 37 | 0.001304915 | 0.04349645 | 0.4144709 | 0.5407779
CDS - LJ | 20 - 45 mm | Feed |  | QTZ+PY+CARB | QTZ | MINERIO | 236 | 25 | MINERIO | 75.81 | 1.99 | 153 | 920 | 0 | 361 | 0.1066946 | 0.8933054 | 0 | 61 | 306 | 342 | 49 | 11 | 0 | 0.08603667 | 0.4315938 | 0.4823695 | 0 | 52 | 245 | 419 | 46 | 7 | 0 | 0.1274382 | 0.3185956 | 0.5539662
CDS - LJ | 20 - 45 mm | Feed |  | QTZ+ASPYFINA+PY+CARB.PARC.ALT+XISTO+MAG | QTZ | MINERIO | 300 | 10 | MINERIO | 62.17 | 9.09 | 75 | 524 | 0 | 247 | 0.08865248 | 0.9113475 | 0 | 182 | 100 | 45 | 93 | 10 | 0 | 0.5565749 | 0.3058104 | 0.1376147 | 0 | 151 | 111 | 67 | 88 | 12 | 0 | 0.5571096 | 0.2587413 | 0.1841492
CDS - LJ | 20 - 45 mm | Feed |  | XG+PY | XG | ESTERIL | 24 | 30 | MINERIO | 61.95 | 5.51 | 0 | 2037 | 0 | 460 | 0 | 1 | 0 | 435 | 468 | 74 | 328 | 64 | 0 | 0.4452405 | 0.4790174 | 0.07574207 | 0 | 291 | 623 | 99 | 257 | 89 | 0 | 0.4032377 | 0.4584253 | 0.138337
CDS - LJ | 20 - 45 mm | Feed |  | QTZ+CLO+CARB+PY+ASPYFINA | QTZ | MINERIO | 34 | 55 | MINERIO | 56.03 | 3.17 | 112 | 3372 | 0 | 598 | 0.02743753 | 0.9725625 | 0 | 11 | 1735 | 467 | 17 | 58 | 0 | 0.004970628 | 0.7840036 | 0.2110258 | 0 | 0 | 1571 | 675 | 4 | 38 | 0 | 0.001748252 | 0.6866259 | 0.3116259
CDS - LJ | 20 - 45 mm | Feed |  | QTZ+PY+CARB | QTZ | MINERIO | 237 | 60 | MINERIO | 54.88 | 1.92 | 244 | 2291 | 0 | 579 | 0.07835581 | 0.9216442 | 0 | 62 | 1158 | 304 | 67 | 85 | 0 | 0.04068241 | 0.7598425 | 0.1994751 | 0 | 40 | 1124 | 406 | 45 | 61 | 0 | 0.05071599 | 0.6706444 | 0.2786396
CDS - LJ | 20 - 45 mm | Feed |  | QTZFUME (HIGH GRADE) | QTZ | MINERIO | 184 | 100 | MINERIO | 49.54 | 4.71 | 1740 | 1717 | 0 | 734 | 0.4151754 | 0.5848246 | 172 | 521 | 796 | 124 | 558 | 100 | 0.1066336 | 0.3230006 | 0.4934904 | 0.07687539 | 0 | 170 | 369 | 1040 | 151 | 433 | 0 | 0.148405 | 0.1705964 | 0.6809986
CDS - LJ | 20 - 45 mm | Feed |  | QTZFUME+ASPYFINA+CARB+PY+XISTO | QTZ | MINERIO | 180 | 15 | MINERIO | 45.66 | 1.91 | 181 | 607 | 0 | 311 | 0.1646952 | 0.8353048 | 0 | 85 | 284 | 89 | 77 | 33 | 0 | 0.1855895 | 0.6200873 | 0.1943231 | 0 | 0 | 45 | 320 | 117 | 48 | 0 | 0.2207547 | 0.08490566 | 0.6943396
CDS - LJ | 20 - 45 mm | Feed |  | QTZ+CARB+SER | QTZ | MINERIO | 111 | 40 | MINERIO | 36.69 | 19.33 | 536 | 701 | 0 | 410 | 0.3254402 | 0.6745598 | 31 | 315 | 250 | 31 | 243 | 26 | 0.04944179 | 0.5023923 | 0.3987241 | 0.04944179 | 31 | 260 | 294 | 39 | 245 | 26 | 0.04967949 | 0.5642458 | 0.3284916 | 0.0726257
CDS - LJ | 20 - 45 mm | Feed |  | QTZ+ASPYFINA+PY+CARB | QTZ | MINERIO | 208 | 5 | MINERIO | 35.84 | 1.01 | 0 | 485 | 0 | 227 | 0 | 1 | 0 | 2 | 240 | 83 | 5 | 17 | 0 | 0.006153846 | 0.7384615 | 0.2553846 | 0 | 0 | 1 | 207 | 123 | 3 | 0 | 0.3682635 | 0.002994012 | 0.6287425
CDS - LJ | 20 - 45 mm | Feed |  | QTZFUME+BERTH | QTZ | MINERIO | 176 | 40 | MINERIO | 34.35 | 11 | 1329 | 206 | 0 | 445 | 0.6712121 | 0.3287879 | 437 | 212 | 86 | 49 | 265 | 18 | 0.557398 | 0.2704082 | 0.1096939 | 0.0625 | 437 | 184 | 103 | 59 | 263 | 20 | 0.5581098 | 0.4193246 | 0.09662289 | 0.07410882
CDS - LJ | 20 - 45 mm | Feed |  | QTZ+CARB+SER | QTZ | MINERIO | 110 | 20 | MINERIO | 31.38 | 15 | 290 | 696 | 0 | 346 | 0.2177177 | 0.7822823 | 0 | 423 | 61 | 39 | 176 | 4 | 0 | 0.8087954 | 0.1166348 | 0.07456979 | 0 | 375 | 73 | 55 | 195 | 5 | 0 | 0.8108108 | 0.1038407 | 0.08534851
CDS - LJ | 20 - 45 mm | Feed |  | QTZ+CLO+CARB+PY+ASPYFINA | QTZ | MINERIO | 40 | 90 | MINERIO | 30.94 | 2.79 | 107 | 4912 | 0 | 866 | 0.01818182 | 0.9818182 | 0 | 193 | 2515 | 198 | 220 | 172 | 0 | 0.06641432 | 0.8654508 | 0.06813489 | 0 | 101 | 2648 | 292 | 118 | 138 | 0 | 0.06642402 | 0.8031544 | 0.1304216
CDS - LJ | 20 - 45 mm | Feed |  | QTZ+ESTIB+CARB | QTZ | MINERIO | 188 | 80 | MINERIO | 26.98 | 0.19 | 290 | 2618 | 0 | 613 | 0.08236297 | 0.917637 | 0 | 0 | 689 | 1222 | 0 | 24 | 0 | 0 | 0.3605442 | 0.6394558 | 0 | 0 | 0 | 495 | 1424 | 0 | 0 | 0.7420532 | 0 | 0.2579468
CDS - LJ | 20 - 45 mm | Feed |  | XG+QTZ+PY | XG | ESTERIL | 126 | 85 | MINERIO | 25.34 | 4.05 | 879 | 2143 | 0 | 559 | 0.2454622 | 0.7545378 | 0 | 696 | 527 | 69 | 638 | 83 | 0 | 0.5386997 | 0.4078947 | 0.05340557 | 0 | 502 | 770 | 98 | 532 | 110 | 0 | 0.5139165 | 0.3827038 | 0.1033797
CDS - LJ | 20 - 45 mm | Feed |  | XG+QTZ+PY+ASPYFINA | XG | ESTERIL | 234 | 65 | MINERIO | 23.39 | 1.75 | 272 | 1621 | 0 | 450 | 0.1160905 | 0.8839095 | 0 | 42 | 1010 | 170 | 33 | 33 | 0 | 0.03436989 | 0.8265139 | 0.1391162 | 0 | 20 | 1011 | 210 | 17 | 30 | 0 | 0.02872671 | 0.7849379 | 0.1863354
CDS - LJ | 20 - 45 mm | Feed |  | QTZ+ASPYFINA+PY+CLO+MAG | QTZ | MINERIO | 251 | 55 | MINERIO | 22.57 | 2.11 | 146 | 1539 | 0 | 465 | 0.06790698 | 0.932093 | 0 | 58 | 859 | 129 | 66 | 43 | 0 | 0.05544933 | 0.8212237 | 0.123327 | 0 | 43 | 868 | 172 | 41 | 31 | 0 | 0.07272727 | 0.7515152 | 0.1757576
CDS - LJ | 20 - 45 mm | Feed |  | QTZ+PY+PO+MAG+ASPYFINA | QTZ | MINERIO | 268 | 10 | MINERIO | 20.85 | 1.72 | 6 | 714 | 0 | 277 | 0.006018054 | 0.9939819 | 0 | 13 | 261 | 193 | 8 | 17 | 0 | 0.02783726 | 0.5588865 | 0.4132762 | 0 | 10 | 233 | 229 | 6 | 14 | 0 | 0.03252033 | 0.4735772 | 0.4939024
CDS - LJ | 20 - 45 mm | Feed |  | QTZ+CLO+CARB+PY | QTZ | MINERIO | 98 | 55 | MINERIO | 18.75 | 2.12 | 23 | 3191 | 0 | 544 | 0.006120277 | 0.9938797 | 0 | 144 | 1445 | 152 | 189 | 160 | 0 | 0.08271109 | 0.8299828 | 0.08730615 | 0 | 55 | 1584 | 252 | 73 | 125 | 0 | 0.06127334 | 0.7582575 | 0.1804691
CDS - LJ | 20 - 45 mm | Feed |  | QTZ+CLO+CARB+PY+ASPYFINA | QTZ | MINERIO | 49 | 25 | MINERIO | 16.93 | 0.92 | 72 | 1874 | 0 | 509 | 0.0293279 | 0.9706721 | 0 | 11 | 945 | 293 | 21 | 47 | 0 | 0.008807046 | 0.7566053 | 0.2345877 | 0 | 1 | 852 | 430 | 5 | 29 | 0 | 0.004555809 | 0.6469248 | 0.3485194
CDS - LJ | 20 - 45 mm | Feed |  | QTZ+ASPYFINA+PY+CLO+MAG | QTZ | MINERIO | 255 | 30 | MINERIO | 16.84 | 2.02 | 57 | 1587 | 0 | 420 | 0.02761628 | 0.9723837 | 0 | 78 | 583 | 370 | 62 | 34 | 0 | 0.0756547 | 0.5654704 | 0.3588749 | 0 | 41 | 563 | 445 | 37 | 34 | 0 | 0.06964286 | 0.5026786 | 0.4276786
CDS - LJ | 20 - 45 mm | Feed |  | QTZFUME+PY+CARB+XG | QTZ | MINERIO | 163 | 65 | MINERIO | 15.82 | 0.31 | 0 | 3059 | 0 | 560 | 0 | 1 | 0 | 43 | 1452 | 355 | 64 | 76 | 0 | 0.02324324 | 0.7848649 | 0.1918919 | 0 | 14 | 1377 | 516 | 25 | 56 | 0 | 0.01961771 | 0.6926559 | 0.2877264
CDS - LJ | 20 - 45 mm | Feed |  | QTZ+ASPYFINA+PY+CARB.PARC.ALT+XISTO+MAG | QTZ | MINERIO | 296 | 20 | MINERIO | 15.61 | 7.3 | 120 | 915 | 0 | 346 | 0.08689356 | 0.9131064 | 0 | 276 | 243 | 39 | 161 | 21 | 0 | 0.4946237 | 0.4354839 | 0.06989247 | 0 | 209 | 291 | 51 | 162 | 26 | 0 | 0.5020298 | 0.3937754 | 0.1041949
CDS - LJ | 20 - 45 mm | Feed |  | QTZ+ASPYFINA+PY+CARB.PARC.ALT+XISTO+MAG | QTZ | MINERIO | 298 | 60 | MINERIO | 15.55 | 17.7 | 569 | 1293 | 0 | 471 | 0.243892 | 0.756108 | 1 | 485 | 386 | 40 | 323 | 35 | 0.001096491 | 0.5317982 | 0.4232456 | 0.04385965 | 0 | 391 | 486 | 48 | 300 | 43 | 0 | 0.5449527 | 0.3832808 | 0.07176656
CDS - LJ | 20 - 45 mm | Feed |  | QTZ+CLO+CARB+PY+ASPYFINA | QTZ | MINERIO | 47 | 30 | MINERIO | 15.45 | 1.34 | 31 | 1031 | 0 | 311 | 0.0225783 | 0.9774217 | 0 | 4 | 489 | 196 | 6 | 33 | 0 | 0.005805515 | 0.7097242 | 0.2844702 | 0 | 4 | 427 | 270 | 5 | 22 | 0 | 0.01236264 | 0.5865385 | 0.4010989
CDS - LJ | 20 - 45 mm | Feed |  | XG+PY+ASPYFINA | XG | ESTERIL | 27 | 30 | MINERIO | 15 | 0.76 | 0 | 2364 | 0 | 499 | 0 | 1 | 0 | 111 | 1097 | 104 | 136 | 108 | 0 | 0.08460366 | 0.836128 | 0.07926829 | 0 | 39 | 1187 | 187 | 52 | 91 | 0 | 0.05848329 | 0.7628535 | 0.1786632
CDS - LJ | 20 - 45 mm | Feed |  | XG+QTZ+PY | XG | ESTERIL | 121 | 105 | MINERIO | 13.84 | 0.99 | 39 | 4078 | 0 | 668 | 0.00815047 | 0.9918495 | 0 | 32 | 2036 | 499 | 35 | 72 | 0 | 0.01246591 | 0.7931437 | 0.1943903 | 0 | 18 | 1829 | 755 | 21 | 51 | 0 | 0.01458489 | 0.683994 | 0.3014211
CDS - LJ | 20 - 45 mm | Feed |  | QTZ+CLO+CARB+PY+ASPYFINA | QTZ | MINERIO | 38 | 50 | MINERIO | 13.06 | 0.5 | 254 | 2712 | 0 | 592 | 0.07138842 | 0.9286116 | 0 | 25 | 1600 | 275 | 18 | 41 | 0 | 0.01315789 | 0.8421053 | 0.1447368 | 0 | 19 | 1496 | 408 | 13 | 23 | 0 | 0.01633486 | 0.7636549 | 0.2200102
CDS - LJ | 20 - 45 mm | Feed |  | XG+PY+ASPYFINA | XG | ESTERIL | 26 | 30 | MINERIO | 12.73 | 1.78 | 32 | 1849 | 0 | 465 | 0.01364024 | 0.9863598 | 0 | 126 | 814 | 130 | 116 | 82 | 0 | 0.117757 | 0.7607477 | 0.1214953 | 0 | 95 | 815 | 210 | 83 | 65 | 0 | 0.1403785 | 0.6427445 | 0.216877
CDS - LJ | 20 - 45 mm | Feed |  | QTZFUME+ASPYFINA+CARB+PY+XISTO | QTZ | MINERIO | 182 | 30 | MINERIO | 12.43 | 0.55 | 77 | 1275 | 0 | 395 | 0.04407556 | 0.9559244 | 0 | 0 | 478 | 419 | 0 | 10 | 0 | 0 | 0.5328874 | 0.4671126 | 0 | 0 | 0 | 381 | 520 | 0 | 0 | 0.5771365 | 0 | 0.4228635
CDS - LJ | 20 - 45 mm | Feed |  | QTZFUME+ASPYFINA+CARB+PY+XISTO | QTZ | MINERIO | 187 | 75 | MINERIO | 12.41 | 0.62 | 36 | 3542 | 0 | 564 | 0.008691453 | 0.9913085 | 0 | 25 | 1596 | 575 | 42 | 77 | 0 | 0.01138434 | 0.726776 | 0.2618397 | 0 | 0 | 5 | 1441 | 808 | 11 | 0 | 0.3567329 | 0.002207506 | 0.6410596
CDS - LJ | 20 - 45 mm | Feed |  | QTZ+CLO+CARB+PY+ASPYFINA | QTZ | MINERIO | 51 | 90 | MINERIO | 12.19 | 0.77 | 41 | 1169 | 0 | 377 | 0.02583491 | 0.9741651 | 0 | 3 | 472 | 347 | 5 | 15 | 0 | 0.003649635 | 0.5742092 | 0.4221411 | 0 | 0 | 400 | 431 | 1 | 10 | 0 | 0.001187648 | 0.4750594 | 0.523753
CDS - LJ | 20 - 45 mm | Feed |  | QTZ+PY+XISTO+CARB.PARC.ALT+MAG | QTZ | MINERIO | 308 | 10 | MINERIO | 12 | 5.01 | 0 | 585 | 0 | 301 | 0 | 1 | 0 | 175 | 88 | 42 | 130 | 12 | 0 | 0.5737705 | 0.2885246 | 0.1377049 | 0 | 128 | 141 | 51 | 104 | 17 | 0 | 0.5260771 | 0.3197279 | 0.154195
CDS - LJ | 20 - 45 mm | Feed |  | QTZ+PY+ESTIB+CARB | QTZ | MINERIO | 153 | 35 | MINERIO | 11.74 | 0.14 | 29 | 1173 | 0 | 381 | 0.01831965 | 0.9816804 | 0 | 0 | 371 | 429 | 0 | 4 | 0 | 0 | 0.46375 | 0.53625 | 0 | 0 | 283 | 520 | 0 | 1 | 0 | 0 | 0.35199 | 0.64801
CDS - LJ | 20 - 45 mm | Feed |  | QTZ+CLO+CARB+PY+ASPYFINA | QTZ | MINERIO | 41 | 60 | MINERIO | 11.1 | 0.81 | 260 | 2923 | 0 | 579 | 0.06911217 | 0.9308878 | 0 | 230 | 1427 | 95 | 214 | 115 | 0 | 0.1312785 | 0.8144977 | 0.05422374 | 0 | 157 | 1533 | 149 | 144 | 97 | 0 | 0.1447115 | 0.7370192 | 0.1182692
CDS - LJ | 20 - 45 mm | Feed |  | QTZ+CLO+CARB+PY+ASPYFINA | QTZ | MINERIO | 46 | 20 | MINERIO | 10.76 | 0.99 | 0 | 2446 | 0 | 470 | 0 | 1 | 0 | 39 | 1030 | 441 | 42 | 51 | 0 | 0.02582781 | 0.6821192 | 0.292053 | 0 | 14 | 959 | 566 | 17 | 47 | 0 | 0.01933874 | 0.5982533 | 0.382408
CDS - LJ | 20 - 45 mm | Feed |  | QTZ+CLO+CARB+PY+ASPYFINA | QTZ | MINERIO | 39 | 165 | MINERIO | 10.32 | 1.28 | 82 | 1963 | 0 | 485 | 0.03241107 | 0.9675889 | 0 | 17 | 1018 | 255 | 24 | 50 | 0 | 0.01317829 | 0.7891473 | 0.1976744 | 0 | 12 | 931 | 376 | 13 | 31 | 0 | 0.01834189 | 0.6830521 | 0.298606
CDS - LJ | 20 - 45 mm | Feed |  | QTZ+ASPYFINA+PY+CLO+MAG | QTZ | MINERIO | 246 | 145 | MINERIO | 10.19 | 1.68 | 74 | 6413 | 0 | 920 | 0.009990549 | 0.9900095 | 0 | 149 | 3068 | 588 | 179 | 212 | 0 | 0.039159 | 0.8063075 | 0.1545335 | 0 | 64 | 3004 | 898 | 82 | 146 | 0 | 0.03481164 | 0.7162613 | 0.248927
CDS - LJ | 20 - 45 mm | Feed |  | QTZ+CARB.PARC.ALT+CLO+PY | QTZ | MINERIO | 242 | 105 | MINERIO | 10.09 | 6.55 | 694 | 2537 | 0 | 598 | 0.1812484 | 0.8187516 | 0 | 768 | 713 | 56 | 521 | 96 | 0 | 0.4996747 | 0.4638907 | 0.03643461 | 0 | 598 | 947 | 83 | 427 | 94 | 0 | 0.476966 | 0.4406701 | 0.08236389
CDS - LJ | 20 - 45 mm | Feed |  | CLO+CARB+PY+QTZ | CLO | ESTERIL | 131 | 35 | MINERIO | 10.09 | 0.06 | 9 | 1402 | 0 | 415 | 0.004928806 | 0.9950712 | 0 | 42 | 730 | 119 | 35 | 39 | 0 | 0.04713805 | 0.8193042 | 0.1335578 | 0 | 11 | 727 | 179 | 10 | 35 | 0 | 0.02182952 | 0.7557173 | 0.2224532
CDS - LJ | 20 - 45 mm | Feed |  | QTZ+ESTIB+CARB | QTZ | MINERIO | 190 | 30 | MINERIO | 9.95 | 0.08 | 34 | 1300 | 0 | 386 | 0.01976744 | 0.9802326 | 0 | 0 | 269 | 635 | 0 | 8 | 0 | 0 | 0.2975664 | 0.7024336 | 0 | 0 | 0 | 191 | 715 | 0 | 0 | 0.7891832 | 0 | 0.2108168
CDS - LJ | 20 - 45 mm | Feed |  | XG+QTZ+PY | XG | ESTERIL | 117 | 90 | MINERIO | 9.63 | 5.15 | 818 | 2628 | 0 | 564 | 0.20399 | 0.79601 | 0 | 680 | 794 | 68 | 608 | 114 | 0 | 0.4409857 | 0.5149157 | 0.04409857 | 0 | 475 | 1077 | 108 | 462 | 140 | 0 | 0.4142352 | 0.4761273 | 0.1096375
CDS - LJ | 20 - 45 mm | Feed |  | QTZ+ASPYFINA+PY+CARB.PARC.ALT+XISTO+MAG | QTZ | MINERIO | 297 | 30 | MINERIO | 9.25 | 8.95 | 191 | 1131 | 0 | 371 | 0.1128175 | 0.8871825 | 0 | 415 | 206 | 20 | 250 | 25 | 0 | 0.6474259 | 0.3213729 | 0.03120125 | 0 | 342 | 265 | 24 | 248 | 34 | 0 | 0.6462212 | 0.2902519 | 0.06352683
CDS - LJ | 20 - 45 mm | Feed |  | QTZFUME+ASPYFINA+CARB+PY+XISTO | QTZ | MINERIO | 186 | 20 | MINERIO | 8.52 | 0.23 | 0 | 877 | 0 | 301 | 0 | 1 | 0 | 0 | 274 | 315 | 0 | 2 | 0 | 0 | 0.4651952 | 0.5348048 | 0 | 0 | 0 | 223 | 366 | 0 | 0 | 0.6213922 | 0 | 0.3786078
CDS - LJ | 20 - 45 mm | Feed |  | QTZ+ASPYFINA+PY+CLO+MAG | QTZ | MINERIO | 248 | 35 | MINERIO | 8.5 | 1.56 | 23 | 2309 | 0 | 485 | 0.008164714 | 0.9918353 | 0 | 55 | 1122 | 252 | 59 | 67 | 0 | 0.03848845 | 0.7851645 | 0.1763471 | 0 | 30 | 1065 | 367 | 37 | 56 | 0 | 0.04308682 | 0.6848875 | 0.2720257
CDS - LJ | 20 - 45 mm | Feed |  | XG+QTZ+PY+ASPYFINA+MAG | XG | ESTERIL | 280 | 90 | MINERIO | 8.35 | 1.54 | 67 | 3522 | 0 | 732 | 0.01550567 | 0.9844943 | 0 | 61 | 1737 | 411 | 69 | 62 | 0 | 0.02761431 | 0.7863287 | 0.186057 | 0 | 28 | 1628 | 609 | 30 | 44 | 0 | 0.02479692 | 0.6960239 | 0.2791791
CDS - LJ | 20 - 45 mm | Feed |  | QTZ+PY+ESTIB+CARB | QTZ | MINERIO | 157 | 20 | MINERIO | 8.27 | 0.09 | 0 | 1220 | 0 | 376 | 0 | 1 | 0 | 0 | 273 | 562 | 0 | 1 | 0 | 0 | 0.3269461 | 0.6730539 | 0 | 0 | 197 | 639 | 0 | 0 | 0 | 0 | 0.2356459 | 0.7643541
CDS - LJ | 20 - 45 mm | Feed |  | CLO+CARB+QTZ | CLO | ESTERIL | 62 | 15 | MINERIO | 8.166667 | 0.39 | 164 | 1915 | 0 | 430 | 0.06536469 | 0.9346353 | 0 | 85 | 1023 | 187 | 57 | 49 | 0 | 0.06563707 | 0.7899614 | 0.1444015 | 0 | 65 | 1023 | 236 | 41 | 33 | 0 | 0.0758226 | 0.7317597 | 0.1924177
CDS - LJ | 20 - 45 mm | Feed |  | QTZ+PY+PO+MAG+ASPYFINA | QTZ | MINERIO | 272 | 10 | MINERIO | 7.9 | 3.21 | 44 | 793 | 0 | 272 | 0.03967538 | 0.9603246 | 0 | 9 | 305 | 221 | 15 | 27 | 0 | 0.01682243 | 0.5700935 | 0.4130841 | 0 | 0 | 292 | 261 | 3 | 21 | 0 | 0.005199307 | 0.5060659 | 0.4887348
CDS - LJ | 20 - 45 mm | Feed |  | QTZ+ESTIB+CARB | QTZ | MINERIO | 196 | 25 | MINERIO | 7.72 | 0.09 | 14 | 1138 | 0 | 384 | 0.009114583 | 0.9908854 | 0 | 0 | 253 | 542 | 0 | 1 | 0 | 0 | 0.318239 | 0.681761 | 0 | 0 | 0 | 168 | 627 | 0 | 0 | 0.7886792 | 0 | 0.2113208
CDS - LJ | 20 - 45 mm | Feed |  | QTZ+PY+PO+MAG+ASPYFINA | QTZ | MINERIO | 269 | 10 | MINERIO | 7.71 | 23.6 | 254 | 308 | 0 | 262 | 0.3082524 | 0.6917476 | 0 | 192 | 44 | 24 | 142 | 13 | 0 | 0.7384615 | 0.1692308 | 0.09230769 | 0 | 145 | 101 | 34 | 115 | 20 | 0 | 0.626506 | 0.2433735 | 0.1301205
CDS - LJ | 20 - 45 mm | Feed |  | QTZ+ASPYFINA+PY+CLO+MAG | QTZ | MINERIO | 254 | 10 | MINERIO | 7.56 | 9.2 | 41 | 694 | 0 | 296 | 0.03976722 | 0.9602328 | 0 | 98 | 253 | 59 | 84 | 32 | 0 | 0.2390244 | 0.6170732 | 0.1439024 | 0 | 65 | 287 | 86 | 53 | 33 | 0 | 0.2251908 | 0.5477099 | 0.2270992
CDS - LJ | 20 - 45 mm | Feed |  | QTZ+ESTIB+CARB | QTZ | MINERIO | 192 | 30 | MINERIO | 7.39 | 0.14 | 28 | 1493 | 0 | 463 | 0.0141129 | 0.9858871 | 0 | 0 | 309 | 740 | 0 | 0 | 0 | 0 | 0.2945663 | 0.7054337 | 0 | 0 | 0 | 211 | 838 | 0 | 0 | 0.7988561 | 0 | 0.2011439
CDS - LJ | 20 - 45 mm | Feed |  | QTZ+CLO+CARB+PY+ASPYFINA | QTZ | MINERIO | 36 | 95 | MINERIO | 7.22 | 1.68 | 232 | 4223 | 0 | 869 | 0.04357626 | 0.9564237 | 0 | 13 | 2088 | 747 | 11 | 36 | 0 | 0.004564607 | 0.7331461 | 0.2622893 | 0 | 6 | 1796 | 1073 | 4 | 16 | 0 | 0.003454231 | 0.62038 | 0.3761658
CDS - LJ | 20 - 45 mm | Feed |  | QTZ+CLO+CARB+PY+ASPYFINA | QTZ | MINERIO | 43 | 15 | MINERIO | 7.09 | 1.89 | 14 | 2115 | 0 | 450 | 0.005428461 | 0.9945715 | 0 | 14 | 987 | 357 | 13 | 49 | 0 | 0.01030928 | 0.7268041 | 0.2628866 | 0 | 10 | 904 | 471 | 9 | 26 | 0 | 0.01338028 | 0.6366197 | 0.35
CDS - LJ | 20 - 45 mm | Feed |  | QTZ+CLO+CARB+PY | QTZ | MINERIO | 97 | 50 | MINERIO | 6.61 | 2.66 | 796 | 1339 | 0 | 420 | 0.311546 | 0.688454 | 0 | 380 | 471 | 145 | 366 | 70 | 0 | 0.3815261 | 0.4728916 | 0.1455823 | 0 | 250 | 621 | 197 | 274 | 89 | 0 | 0.3661775 | 0.4339623 | 0.1998602
CDS - LJ | 20 - 45 mm | Feed |  | QTZFUME+ASPYFINA+PY+XG+MAG | QTZ | MINERIO | 266 | 20 | MINERIO | 6.6 | 1.66 | 29 | 1328 | 0 | 371 | 0.01678241 | 0.9832176 | 0 | 22 | 566 | 267 | 26 | 34 | 0 | 0.02573099 | 0.6619883 | 0.3122807 | 0 | 13 | 508 | 355 | 15 | 24 | 0 | 0.03060109 | 0.5551913 | 0.4142077
CDS - LJ | 20 - 45 mm | Feed |  | QTZ+ASPYFINA+PY+CARB.PARC.ALT+XISTO+MAG | QTZ | MINERIO | 299 | 10 | MINERIO | 6.53 | 6.25 | 0 | 1153 | 0 | 455 | 0 | 1 | 0 | 129 | 425 | 112 | 104 | 41 | 0 | 0.1936937 | 0.6381381 | 0.1681682 | 0 | 90 | 434 | 171 | 79 | 37 | 0 | 0.2083847 | 0.5351418 | 0.2564735
CDS - LJ | 20 - 45 mm | Feed |  | QTZFUME+ASPYFINA+CARB+PY+XISTO | QTZ | MINERIO | 183 | 40 | MINERIO | 6.43 | 0.96 | 140 | 2169 | 0 | 524 | 0.04941758 | 0.9505824 | 0 | 26 | 946 | 459 | 30 | 55 | 0 | 0.01816911 | 0.6610762 | 0.3207547 | 0 | 0 | 19 | 838 | 609 | 13 | 0 | 0.4117647 | 0.01284652 | 0.5753888
CDS - LJ | 20 - 45 mm | Feed |  | QTZ+PY+ESTIB+CARB | QTZ | MINERIO | 156 | 15 | MINERIO | 6.37 | 0.61 | 67 | 686 | 0 | 338 | 0.06141155 | 0.9385885 | 0 | 15 | 140 | 379 | 13 | 8 | 0 | 0.02808989 | 0.2621723 | 0.7097378 | 0 | 13 | 106 | 419 | 10 | 6 | 0 | 0.04151625 | 0.1913357 | 0.767148
CDS - LJ | 20 - 45 mm | Feed |  | QTZ+ASPYFINA+PY+CLO+MAG | QTZ | MINERIO | 247 | 30 | MINERIO | 6.29 | 1.52 | 0 | 1539 | 0 | 381 | 0 | 1 | 0 | 27 | 749 | 179 | 33 | 40 | 0 | 0.02827225 | 0.7842932 | 0.1874346 | 0 | 11 | 725 | 252 | 9 | 31 | 0 | 0.01945525 | 0.7052529 | 0.2752918
CDS - LJ | 20 - 45 mm | Feed |  | CLO+ASPYFINA | CLO | ESTERIL | 30 | 15 | MINERIO | 6.07 | 0.88 | 31 | 950 | 0 | 336 | 0.02353834 | 0.9764617 | 0 | 42 | 421 | 140 | 54 | 25 | 0 | 0.06965174 | 0.6981758 | 0.2321725 | 0 | 29 | 391 | 200 | 40 | 22 | 0 | 0.101173 | 0.5733138 | 0.3255132
CDS - LJ | 20 - 45 mm | Feed |  | CLO+ASPYFINA | CLO | ESTERIL | 33 | 90 | MINERIO | 6.06 | 1.09 | 0 | 1235 | 0 | 386 | 0 | 1 | 0 | 158 | 395 | 65 | 180 | 60 | 0 | 0.2556634 | 0.6391586 | 0.105178 | 0 | 93 | 462 | 109 | 129 | 64 | 0 | 0.2590432 | 0.5390898 | 0.201867
CDS - LJ | 20 - 45 mm | Feed |  | QTZ+ASPYFINA+PY+CLO+MAG | QTZ | MINERIO | 258 | 95 | MINERIO | 6.05 | 2.87 | 280 | 3724 | 0 | 678 | 0.0598035 | 0.9401965 | 0 | 170 | 1661 | 559 | 152 | 76 | 0 | 0.07112971 | 0.6949791 | 0.2338912 | 0 | 125 | 1520 | 795 | 115 | 59 | 0 | 0.09181331 | 0.5814843 | 0.3267024
CDS - LJ | 20 - 45 mm | Feed |  | QTZ+PY+ESTIB+CARB | QTZ | MINERIO | 154 | 10 | MINERIO | 6.01 | 0.11 | 0 | 493 | 0 | 242 | 0 | 1 | 0 | 0 | 93 | 264 | 0 | 3 | 0 | 0 | 0.2605042 | 0.7394958 | 0 | 0 | 59 | 299 | 0 | 2 | 0 | 0 | 0.1638889 | 0.8361111
CDS - LJ | 20 - 45 mm | Feed |  | QTZ+CARB+CLO+PY+ASPYFINA | QTZ | MINERIO | 205 | 10 | MINERIO | 5.77 | 0.34 | 0 | 546 | 0 | 247 | 0 | 1 | 0 | 14 | 167 | 197 | 9 | 11 | 0 | 0.03703704 | 0.4417989 | 0.521164 | 0 | 0 | 8 | 149 | 225 | 7 | 0 | 0.5784062 | 0.02056555 | 0.4010283
CDS - LJ | 20 - 45 mm | Feed |  | CLO+ASPYFINA | CLO | ESTERIL | 31 | 5 | MINERIO | 5.72 | 0.86 | 0 | 559 | 0 | 277 | 0 | 1 | 0 | 1 | 275 | 99 | 4 | 24 | 0 | 0.002666667 | 0.7333333 | 0.264 | 0 | 0 | 247 | 148 | 0 | 8 | 0 | 0 | 0.6129032 | 0.3870968
CDS - LJ | 20 - 45 mm | Feed |  | QTZ+CLO+CARB+PY+ASPYFINA | QTZ | MINERIO | 45 | 35 | MINERIO | 5.41 | 2.49 | 79 | 2258 | 0 | 556 | 0.02730729 | 0.9726927 | 0 | 20 | 1078 | 389 | 19 | 36 | 0 | 0.0134499 | 0.7249496 | 0.2616005 | 0 | 11 | 938 | 555 | 11 | 26 | 0 | 0.01427644 | 0.6086957 | 0.3770279
CDS - LJ | 20 - 45 mm | Feed |  | QTZ+ASPYFINA+PY+CARB.PARC.ALT+XISTO+MAG | QTZ | MINERIO | 292 | 50 | MINERIO | 5.29 | 4.12 | 160 | 2856 | 0 | 539 | 0.04500703 | 0.954993 | 0 | 843 | 308 | 69 | 721 | 61 | 0 | 0.6909836 | 0.252459 | 0.05655738 | 0 | 575 | 606 | 96 | 609 | 110 | 0 | 0.5931864 | 0.3036072 | 0.1032064
CDS - LJ | 20 - 45 mm | Feed |  | QTZ+PY+PO+MAG+ASPYFINA | QTZ | MINERIO | 267 | 30 | MINERIO | 5.15 | 5.93 | 67 | 1239 | 0 | 405 | 0.03915839 | 0.9608416 | 0 | 75 | 544 | 185 | 60 | 31 | 0 | 0.09328358 | 0.6766169 | 0.2300995 | 0 | 55 | 512 | 260 | 42 | 26 | 0 | 0.1083799 | 0.572067 | 0.3195531
CDS - LJ | 20 - 45 mm | Feed |  | QTZ+PY+ESTIB+CARB | QTZ | MINERIO | 159 | 15 | MINERIO | 5.12 | 0.4 | 13 | 871 | 0 | 311 | 0.01087866 | 0.9891213 | 0 | 0 | 310 | 294 | 0 | 10 | 0 | 0 | 0.513245 | 0.486755 | 0 | 0 | 240 | 368 | 0 | 6 | 0 | 0 | 0.3908795 | 0.6091205
CDS - LJ | 20 - 45 mm | Feed |  | QTZ+PY+PO+MAG+ASPYFINA | QTZ | MINERIO | 271 | 20 | MINERIO | 5.07 | 5.16 | 6 | 1377 | 0 | 395 | 0.003374578 | 0.9966254 | 0 | 168 | 437 | 147 | 147 | 49 | 0 | 0.2234043 | 0.581117 | 0.1954787 | 0 | 125 | 471 | 196 | 106 | 48 | 0 | 0.244186 | 0.4978858 | 0.2579281
CDS - LJ | 20 - 45 mm | Feed |  | CLO+ASPYFINA | CLO | ESTERIL | 29 | 15 | MINERIO | 4.82 | 0.81 | 0 | 849 | 0 | 292 | 0 | 1 | 0 | 12 | 456 | 66 | 19 | 40 | 0 | 0.02247191 | 0.8539326 | 0.1235955 | 0 | 6 | 449 | 109 | 4 | 25 | 0 | 0.01686341 | 0.7571669 | 0.2259696
CDS - LJ | 20 - 45 mm | Feed |  | QTZ+PY+ESTIB+CARB | QTZ | MINERIO | 158 | 10 | MINERIO | 4.8 | 0.21 | 0 | 714 | 0 | 272 | 0 | 1 | 0 | 6 | 232 | 252 | 4 | 6 | 0 | 0.0122449 | 0.4734694 | 0.5142857 | 0 | 1 | 199 | 292 | 1 | 6 | 0 | 0.004008016 | 0.3987976 | 0.5971944
CDS - LJ | 20 - 45 mm | Feed |  | QTZ+ASPYFINA+PY+CARB | QTZ | MINERIO | 206 | 10 | MINERIO | 4.03 | 0.39 | 0 | 820 | 0 | 301 | 0 | 1 | 0 | 0 | 284 | 286 | 0 | 6 | 0 | 0 | 0.4982456 | 0.5017544 | 0 | 0 | 0 | 220 | 350 | 0 | 0 | 0.6140351 | 0 | 0.3859649
CDS - LJ | 20 - 45 mm | Feed |  | QTZ+ESTIB+CARB | QTZ | MINERIO | 189 | 15 | MINERIO | 3.97 | 1.66 | 145 | 772 | 0 | 301 | 0.1190476 | 0.8809524 | 0 | 88 | 316 | 131 | 80 | 26 | 0 | 0.164486 | 0.5906542 | 0.2448598 | 0 | 0 | 66 | 304 | 180 | 63 | 0 | 0.2936378 | 0.1076672 | 0.5986949
CDS - LJ | 20 - 45 mm | Feed |  | QTZ+ASPYFINA+PY+CLO+MAG | QTZ | MINERIO | 261 | 10 | MINERIO | 3.82 | 2.4 | 14 | 625 | 0 | 267 | 0.01545254 | 0.9845475 | 0 | 9 | 264 | 141 | 16 | 25 | 0 | 0.02173913 | 0.6376812 | 0.3405797 | 0 | 4 | 224 | 198 | 7 | 22 | 0 | 0.02417582 | 0.4923077 | 0.4835165
CDS - LJ | 20 - 45 mm | Feed |  | QTZ+PY+CARB | QTZ | MINERIO | 239 | 15 | MINERIO | 3.7 | 0.11 | 0 | 948 | 0 | 326 | 0 | 1 | 0 | 1 | 464 | 169 | 1 | 26 | 0 | 0.001577287 | 0.7318612 | 0.2665615 | 0 | 0 | 418 | 232 | 0 | 11 | 0 | 0 | 0.6323752 | 0.3676248
CDS - LJ | 20 - 45 mm | Feed |  | QTZ+PY+ESTIB+CARB | QTZ | MINERIO | 155 | 15 | MINERIO | 3.61 | 0.44 | 18 | 623 | 0 | 277 | 0.01960784 | 0.9803922 | 0 | 22 | 241 | 177 | 17 | 10 | 0 | 0.05 | 0.5477273 | 0.4022727 | 0 | 8 | 231 | 213 | 6 | 8 | 0 | 0.03004292 | 0.4957082 | 0.4742489
CDS - LJ | 20 - 45 mm | Feed |  | QTZ+CARB+CLO+PY+ASPYFINA | QTZ | MINERIO | 204 | 15 | MINERIO | 3.4 | 0.51 | 84 | 801 | 0 | 331 | 0.06907895 | 0.9309211 | 0 | 22 | 219 | 370 | 18 | 9 | 0 | 0.03600655 | 0.3584288 | 0.6055646 | 0 | 0 | 13 | 175 | 429 | 11 | 0 | 0.683121 | 0.02070064 | 0.2961783
CDS - LJ | 20 - 45 mm | Feed |  | QTZ+ASPYFINA+PY+CLO+MAG | QTZ | MINERIO | 249 | 20 | MINERIO | 3.39 | 2.55 | 13 | 1488 | 0 | 391 | 0.006871036 | 0.993129 | 0 | 142 | 566 | 117 | 139 | 57 | 0 | 0.1721212 | 0.6860606 | 0.1418182 | 0 | 74 | 635 | 173 | 77 | 61 | 0 | 0.1480392 | 0.622549 | 0.2294118
CDS - LJ | 20 - 45 mm | Feed |  | QTZ+ASPYFINA+PY+CLO+MAG | QTZ | MINERIO | 253 | 30 | MINERIO | 3.26 | 0.96 | 29 | 1635 | 0 | 430 | 0.01384909 | 0.9861509 | 0 | 24 | 811 | 242 | 16 | 24 | 0 | 0.02228412 | 0.7530176 | 0.2246982 | 0 | 10 | 726 | 356 | 11 | 14 | 0 | 0.01880036 | 0.6499552 | 0.3312444
CDS - LJ | 20 - 45 mm | Feed |  | XG+QTZ+PY+MAG | XG | ESTERIL | 282 | 95 | MINERIO | 3.12 | 1.32 | 11 | 5154 | 0 | 747 | 0.001860622 | 0.9981394 | 0 | 116 | 2544 | 287 | 161 | 229 | 0 | 0.03936206 | 0.8632508 | 0.09738717 | 0 | 39 | 2613 | 470 | 56 | 158 | 0 | 0.02847722 | 0.7832734 | 0.1882494
CDS - LJ | 20 - 45 mm | Feed |  | QTZ+ASPYFINA+PY+CLO+MAG | QTZ | MINERIO | 250 | 30 | MINERIO | 3.1 | 1.14 | 9 | 1519 | 0 | 371 | 0.004739336 | 0.9952607 | 0 | 36 | 712 | 208 | 34 | 35 | 0 | 0.0376569 | 0.7447699 | 0.2175732 | 0 | 27 | 665 | 293 | 22 | 17 | 0 | 0.0478515625 | 0.6494140625 | 0.302734375
CDS - LJ | 20 - 45 mm | Feed |  | QTZ+PY+CARB | QTZ | MINERIO | 240 | 15 | MINERIO | 2.82 | 0.17 | 9 | 915 | 0 | 306 | 0.007317073 | 0.9926829 | 0 | 0 | 198 | 439 | 0 | 2 | 0 | 0 | 0.310832 | 0.689168 | 0 | 0 | 129 | 509 | 0 | 1 | 0 | 0 | 0.2018779 | 0.7981221
CDS - LJ | 20 - 45 mm | Feed |  | QTZ+CARB+SER | QTZ | MINERIO | 114 | 10 | MINERIO | 2.73 | 1.11 | 56 | 773 | 0 | 267 | 0.05109489 | 0.9489051 | 0 | 341 | 40 | 18 | 178 | 3 | 0 | 0.8546366 | 0.1002506 | 0.04511278 | 0 | 283 | 71 | 27 | 188 | 9 | 0 | 0.8148789 | 0.1228374 | 0.06228374
CDS - LJ | 20 - 45 mm | Feed |  | QTZ+ASPYFINA+PY+CLO+MAG | QTZ | MINERIO | 257 | 15 | MINERIO | 2.71 | 1.33 | 0 | 1346 | 0 | 400 | 0 | 1 | 0 | 14 | 632 | 201 | 23 | 45 | 0 | 0.01652893 | 0.7461629 | 0.2373081 | 0 | 3 | 593 | 281 | 6 | 32 | 0 | 0.009836066 | 0.6480874 | 0.3420765
CDS - LJ | 20 - 45 mm | Feed |  | QTZ+CARB | QTZ | MINERIO | 222 | 40 | MINERIO | 2.7 | 0.02 | 16 | 1806 | 0 | 445 | 0.007057786 | 0.9929422 | 0 | 0 | 392 | 831 | 0 | 3 | 0 | 0 | 0.3205233 | 0.6794767 | 0 | 0 | 267 | 959 | 0 | 0 | 0 | 0 | 0.2177814 | 0.7822186
CDS - LJ | 20 - 45 mm | Feed |  | QTZ+ASPYFINA+PY+CARB.PARC.ALT+XISTO+MAG | QTZ | MINERIO | 293 | 10 | MINERIO | 2.67 | 6.05 | 102 | 471 | 0 | 237 | 0.1259259 | 0.8740741 | 0 | 141 | 98 | 51 | 118 | 15 | 0 | 0.4862069 | 0.337931 | 0.1758621 | 0 | 94 | 150 | 61 | 92 | 23 | 0 | 0.4428571 | 0.3571429 | 0.2
CDS - LJ | 20 - 45 mm | Feed |  | QTZFUME+PY+CARB+XG | QTZ | MINERIO | 160 | 55 | MINERIO | 2.57 | 1.38 | 358 | 1856 | 0 | 460 | 0.1338818 | 0.8661182 | 0 | 151 | 955 | 117 | 152 | 89 | 0 | 0.1234669 | 0.7808667 | 0.09566639 | 0 | 94 | 1014 | 180 | 96 | 80 | 0 | 0.1297814 | 0.692623 | 0.1775956
CDS - LJ | 20 - 45 mm | Feed |  | QTZ+ESTIB+CARB | QTZ | MINERIO | 195 | 15 | MINERIO | 2.5 | 0.68 | 44 | 768 | 0 | 361 | 0.03751066 | 0.9624893 | 0 | 21 | 304 | 183 | 37 | 28 | 0 | 0.04133858 | 0.5984252 | 0.3602362 | 0 | 0 | 14 | 269 | 244 | 23 | 0 | 0.4436364 | 0.02545455 | 0.5309091
CDS - LJ | 20 - 45 mm | Feed |  | QTZ+CARB+CLO+PY+ASPYFINA | QTZ | MINERIO | 200 | 85 | MINERIO | 2.49 | 0.87 | 153 | 2149 | 0 | 547 | 0.05370305 | 0.9462969 | 0 | 20 | 1086 | 378 | 18 | 21 | 0 | 0.01347709 | 0.7318059 | 0.254717 | 0 | 0 | 10 | 1016 | 475 | 6 | 0 | 0.3151958 | 0.0066357 | 0.6781685
CDS - LJ | 20 - 45 mm | Feed |  | QTZ+CLO+CARB+PY+ASPYFINA | QTZ | MINERIO | 35 | 120 | MINERIO | 2.34 | 0.54 | 346 | 1983 | 0 | 569 | 0.1193927 | 0.8806073 | 0 | 595 | 421 | 35 | 447 | 55 | 0 | 0.5661275 | 0.4005709 | 0.03330162 | 0 | 432 | 618 | 63 | 365 | 68 | 0 | 0.5155239 | 0.3997413 | 0.0847348
CDS - LJ | 20 - 45 mm | Feed |  | CLO+PY | CLO | ESTERIL | 16 | 80 | MINERIO | 2.2 | 1.34 | 273 | 3118 | 0 | 636 | 0.0677924 | 0.9322076 | 0 | 222 | 1436 | 227 | 242 | 113 | 0 | 0.1177719 | 0.7618037 | 0.1204244 | 0 | 156 | 1492 | 330 | 167 | 95 | 0 | 0.1441964 | 0.6660714 | 0.1897321
CDS - LJ | 20 - 45 mm | Feed |  | QTZFUME+PY+CARB+XG | QTZ | MINERIO | 168 | 60 | MINERIO | 2.18 | 0.93 | 425 | 2491 | 0 | 593 | 0.1211171 | 0.8788829 | 0 | 142 | 1201 | 366 | 153 | 81 | 0 | 0.08308953 | 0.7027501 | 0.2141603 | 0 | 95 | 1189 | 499 | 95 | 63 | 0 | 0.09788769 | 0.6125708 | 0.2895415
CDS - LJ | 20 - 45 mm | Feed |  | QTZ+PY+CARB | QTZ | MINERIO | 238 | 20 | MINERIO | 2.17 | 0.18 | 18 | 1178 | 0 | 391 | 0.01134216 | 0.9886578 | 0 | 0 | 352 | 468 | 0 | 5 | 0 | 0 | 0.4292683 | 0.5707317 | 0 | 0 | 254 | 568 | 0 | 3 | 0 | 0 | 0.3078788 | 0.6921212
CDS - LJ | 20 - 45 mm | Feed |  | XG+QTZ+PY+ASPYFINA | XG | ESTERIL | 231 | 90 | MINERIO | 2.15 | 1.54 | 107 | 3166 | 0 | 678 | 0.02708175 | 0.9729182 | 0 | 62 | 1615 | 300 | 76 | 94 | 0 | 0.03136065 | 0.8168943 | 0.1517451 | 0 | 28 | 1592 | 428 | 37 | 62 | 0 | 0.0302748 | 0.7414998 | 0.2282254
CDS - LJ | 20 - 45 mm | Feed |  | QTZFUME+ASPYFINA+CARB+PY+XISTO | QTZ | MINERIO | 185 | 25 | MINERIO | 1.88 | 0.31 | 56 | 1311 | 0 | 420 | 0.03133744 | 0.9686626 | 0 | 12 | 486 | 439 | 6 | 11 | 0 | 0.01280683 | 0.5186766 | 0.4685165 | 170 | 0 | 3 | 397 | 539 | 3 | 0.2982456 | 0.4847122 | 0.002697842 | 0.3597122
CDS - LJ | 20 - 45 mm | Feed |  | QTZ+ASPYFINA+PY+CARB | QTZ | MINERIO | 207 | 10 | MINERIO | 1.79 | 0.32 | 0 | 729 | 0 | 262 | 0 | 1 | 0 | 18 | 317 | 135 | 19 | 24 | 0 | 0.03829787 | 0.6744681 | 0.287234 | 0 | 0 | 6 | 291 | 186 | 7 | 0 | 0.3795918 | 0.0122449 | 0.6081633
CDS - LJ | 20 - 45 mm | Feed |  | QTZ+CLO+CARB+PY+ASPYFINA | QTZ | MINERIO | 48 | 40 | MINERIO | 1.79 | 0.91 | 41 | 1882 | 0 | 410 | 0.01757394 | 0.9824261 | 0 | 116 | 818 | 167 | 112 | 70 | 0 | 0.1053588 | 0.7429609 | 0.1516803 | 0 | 66 | 854 | 237 | 66 | 60 | 0 | 0.1028839 | 0.6656274 | 0.2314887
CDS - LJ | 20 - 45 mm | Feed |  | QTZFUME+ASPYFINA+PY+XG+MAG | QTZ | MINERIO | 264 | 110 | MINERIO | 1.75 | 0.86 | 103 | 4058 | 0 | 663 | 0.02135158 | 0.9786484 | 0 | 128 | 2079 | 280 | 133 | 100 | 0 | 0.05146763 | 0.8359469 | 0.1125854 | 0 | 75 | 2055 | 430 | 84 | 74 | 0 | 0.0584989 | 0.7560706 | 0.1854305
CDS - LJ | 20 - 45 mm | Feed |  | QTZFUME+CARB | QTZ | MINERIO | 139 | 30 | MINERIO | 1.53 | 0.15 | 4 | 815 | 0 | 336 | 0.003463203 | 0.9965368 | 0 | 0 | 215 | 370 | 0 | 3 | 0 | 0 | 0.3675214 | 0.6324786 | 0 | 0 | 153 | 433 | 0 | 2 | 0 | 0 | 0.2602041 | 0.7397959
CDS - LJ | 20 - 45 mm | Feed |  | QTZ+CLO+CARB+PY+ASPYFINA | QTZ | MINERIO | 37 | 95 | MINERIO | 1.49 | 1.08 | 122 | 3740 | 0 | 801 | 0.02616341 | 0.9738366 | 0 | 145 | 1856 | 236 | 164 | 127 | 0 | 0.06481895 | 0.8296826 | 0.1054984 | 0 | 67 | 1879 | 387 | 92 | 101 | 0 | 0.06294537 | 0.7438638 | 0.1931908
CDS - LJ | 20 - 45 mm | Feed |  | XG+QTZ+PY+ASPYFINA | XG | ESTERIL | 232 | 130 | MINERIO | 1.48 | 6.91 | 3263 | 1037 | 0 | 706 | 0.6518178 | 0.3481822 | 1544 | 668 | 118 | 94 | 413 | 10 | 0.6369637 | 0.2755776 | 0.04867987 | 0.03877888 | 1543 | 575 | 146 | 109 | 449 | 21 | 0.6502318 | 0.3601829 | 0.0513542 | 0.04572635
CDS - LJ | 20 - 45 mm | Feed |  | QTZ+CARB | QTZ | MINERIO | 227 | 15 | MINERIO | 1.36 | 0.08 | 0 | 905 | 0 | 341 | 0 | 1 | 0 | 3 | 353 | 268 | 6 | 13 | 0 | 0.004807692 | 0.5657051 | 0.4294872 | 0 | 1 | 283 | 344 | 2 | 11 | 0 | 0.004680187 | 0.4414977 | 0.5538222
CDS - LJ | 20 - 45 mm | Feed |  | QTZFUME+CARB | QTZ | MINERIO | 138 | 25 | MINERIO | 1.33 | 0.32 | 44 | 1491 | 0 | 386 | 0.02290474 | 0.9770953 | 0 | 11 | 446 | 554 | 13 | 11 | 0 | 0.01088032 | 0.4411474 | 0.5479723 | 0 | 10 | 352 | 653 | 13 | 7 | 0 | 0.02222222 | 0.3400966 | 0.6376812
CDS - LJ | 20 - 45 mm | Feed |  | QTZFUME+ASPYFINA+CARB+PY+XISTO | QTZ | MINERIO | 177 | 60 | MINERIO | 1.24 | 0.27 | 13 | 2935 | 0 | 523 | 0.003745318 | 0.9962547 | 0 | 23 | 1093 | 766 | 23 | 32 | 0 | 0.01222104 | 0.5807651 | 0.4070138 |  | 0 | 19 | 909 | 972 | 18 | 0 | 0.5067779 | 0.009906152 | 0.483316
CDS - LJ | 20 - 45 mm | Feed |  | QTZ+ESTIB+CARB | QTZ | MINERIO | 191 | 25 | MINERIO | 1.22 | 0.1 | 14 | 1049 | 0 | 351 | 0.00990099 | 0.990099 | 0 | 0 | 272 | 466 | 0 | 4 | 0 | 0 | 0.3685637 | 0.6314363 | 0 | 0 | 0 | 203 | 535 | 0 | 0 | 0.7249322 | 0 | 0.2750678
CDS - LJ | 20 - 45 mm | Feed |  | XG+QTZ+PY+ASPYFINA | XG | ESTERIL | 230 | 185 | MINERIO | 1.13 | 0.82 | 61 | 7286 | 0 | 1019 | 0.007291418 | 0.9927086 | 0 | 35 | 3822 | 719 | 50 | 134 | 0 | 0.007648601 | 0.8352273 | 0.1571241 | 0 | 26 | 3524 | 1103 | 35 | 72 | 0 | 0.01281513 | 0.7403361 | 0.2468487
CDS - LJ | 20 - 45 mm | Feed |  | QTZ+ESTIB+CARB | QTZ | MINERIO | 193 | 40 | MINERIO | 1.11 | 0.18 | 98 | 1907 | 0 | 460 | 0.03975659 | 0.9602434 | 0 | 11 | 373 | 944 | 9 | 7 | 0 | 0.008283133 | 0.2808735 | 0.7108434 | 0 | 0 | 6 | 270 | 1056 | 5 | 0 | 0.789828 | 0.004487659 | 0.2056844
CDS - LJ | 20 - 45 mm | Feed |  | QTZ+CLO+CARB+PY | QTZ | MINERIO | 89 | 40 | MINERIO | 1.043333 | 0.94 | 90 | 1701 | 0 | 400 | 0.04107713 | 0.9589229 | 0 | 9 | 803 | 358 | 5 | 21 | 0 | 0.007692308 | 0.6863248 | 0.3059829 | 0 | 6 | 689 | 483 | 4 | 14 | 0 | 0.008361204 | 0.576087 | 0.4155518
CDS - LJ | 20 - 45 mm | Feed |  | QTZFUME+PY+CARB | QTZ | MINERIO | 171 | 70 | MINERIO | 1.04 | 0.41 | 168 | 2440 | 0 | 544 | 0.05329949 | 0.9467005 | 0 | 12 | 1082 | 607 | 11 | 28 | 0 | 0.007054674 | 0.6360964 | 0.3568489 | 0 | 7 | 929 | 778 | 5 | 21 | 0 | 0.006896552 | 0.533908 | 0.4591954
CDS - LJ | 20 - 45 mm | Feed |  | QTZFUME+ASPYFINA+CARB+PY+XISTO | QTZ | MINERIO | 178 | 25 | MINERIO | 1.04 | 0.52 | 36 | 1014 | 0 | 402 | 0.02479339 | 0.9752066 | 0 | 16 | 468 | 231 | 6 | 19 | 0 | 0.02237762 | 0.6545455 | 0.3230769 | 0 | 0 | 10 | 414 | 300 | 5 | 0 | 0.4115226 | 0.01371742 | 0.5747599
CDS - LJ | 20 - 45 mm | Feed |  | XG+PY | XG | ESTERIL | 17 | 120 | MINERIO | 1.03 | 0.91 | 52 | 4633 | 0 | 692 | 0.00967082 | 0.9903292 | 0 | 4 | 2191 | 793 | 7 | 49 | 0 | 0.001338688 | 0.7332664 | 0.2653949 | 0 | 3 | 1927 | 1085 | 3 | 26 | 0 | 0.001971091 | 0.6330486 | 0.3649803
CDS - LJ | 20 - 45 mm | Feed |  | QTZ+ESTIB+CARB | QTZ | MINERIO | 194 | 25 | MINERIO | 1.02 | 0.07 | 14 | 1451 | 0 | 371 | 0.007625272 | 0.9923747 | 0 | 0 | 445 | 528 | 0 | 7 | 0 | 0 | 0.4573484 | 0.5426516 | 0 | 0 | 0 | 334 | 641 | 0 | 0 | 0.6574359 | 0 | 0.3425641
CDS - LJ | 20 - 45 mm | Feed |  | QTZ+CARB+SER | QTZ | MINERIO | 112 | 25 | MINERIO | 1.02 | 0.6 | 65 | 999 | 0 | 321 | 0.04693141 | 0.9530686 | 0 | 273 | 153 | 59 | 234 | 31 | 0 | 0.5628866 | 0.3154639 | 0.1216495 | 0 | 184 | 250 | 71 | 198 | 45 | 0 | 0.5106952 | 0.3342246 | 0.1550802
CDS - LJ | 20 - 45 mm | Feed |  | XG+QTZ+PY+ASPYFINA+MAG | XG | ESTERIL | 277 | 35 | MINERIO | 1.02 | 1.26 | 4 | 1537 | 0 | 417 | 0.002042901 | 0.9979571 | 0 | 5 | 794 | 212 | 4 | 20 | 0 | 0.004945598 | 0.785361 | 0.2096934 | 0 | 0 | 719 | 302 | 0 | 14 | 0 | 0 | 0.694686 | 0.305314
CDS - LJ | 20 - 45 mm | Feed |  | QTZ+CARB | QTZ | MINERIO | 226 | 5 | MINERIO | 1 | 0.01 | 0 | 455 | 0 | 237 | 0 | 1 | 0 | 0 | 134 | 198 | 0 | 1 | 0 | 0 | 0.4036145 | 0.5963855 | 0 | 0 | 97 | 236 | 0 | 0 | 0 | 0 | 0.2912913 | 0.7087087
CDS - LJ | 20 - 45 mm | Feed |  | QTZFUME+PY+CARB | QTZ | MINERIO | 172 | 40 | MINERIO | 0.95 | 0.07 | 64 | 1428 | 0 | 481 | 0.03243791 | 0.9675621 | 0 | 8 | 491 | 508 | 8 | 6 | 0 | 0.007944389 | 0.4875869 | 0.5044687 | 0 | 6 | 395 | 612 | 4 | 4 | 0 | 0.009794319 | 0.3868756 | 0.6033301
CDS - LJ | 20 - 45 mm | Feed |  | XG+QTZ+PY+ASPYFINA+MAG | XG | ESTERIL | 275 | 35 | MINERIO | 0.95 | 1.06 | 0 | 1725 | 0 | 420 | 0 | 1 | 0 | 21 | 703 | 391 | 21 | 15 | 0 | 0.01883408 | 0.6304933 | 0.3506726 | 0 | 14 | 588 | 525 | 11 | 13 | 0 | 0.02172024 | 0.5108601 | 0.4674196
CDS - LJ | 20 - 45 mm | Feed |  | XG+PY | XG | ESTERIL | 22 | 45 | MINERIO | 0.92 | 0.48 | 0 | 2179 | 0 | 480 | 0 | 1 | 0 | 4 | 1052 | 346 | 5 | 40 | 0 | 0.002853067 | 0.7503566 | 0.2467903 | 0 | 0 | 916 | 502 | 1 | 28 | 0 | 0.000691085 | 0.6330339 | 0.3662751
CDS - LJ | 20 - 45 mm | Feed |  | QTZ+CLO+CARB+PY | QTZ | MINERIO | 94 | 55 | MINERIO | 0.9033333 | 0.16 | 0 | 2593 | 0 | 549 | 0 | 1 | 0 | 2 | 1219 | 467 | 4 | 30 | 0 | 0.001184834 | 0.7221564 | 0.2766588 | 0 | 0 | 1041 | 662 | 0 | 19 | 0 | 0 | 0.6045296 | 0.3954704
CDS - LJ | 20 - 45 mm | Feed |  | QTZ+ASPYFINA+PY+CLO+MAG | QTZ | MINERIO | 260 | 15 | MINERIO | 0.9 | 3.4 | 57 | 854 | 0 | 301 | 0.0470297 | 0.9529703 | 0 | 39 | 387 | 148 | 29 | 26 | 0 | 0.06794425 | 0.674216 | 0.2578397 | 0 | 33 | 359 | 201 | 18 | 18 | 0 | 0.08108108 | 0.5707472 | 0.3481717
CDS - LJ | 20 - 45 mm | Feed |  | QTZFUME+ASPYFINA+PY+XG+MAG | QTZ | MINERIO | 265 | 75 | MINERIO | 0.89 | 4.52 | 1169 | 1532 | 0 | 509 | 0.3641745 | 0.6358255 | 55 | 403 | 677 | 145 | 439 | 84 | 0.04296875 | 0.31484375 | 0.52890625 | 0.11328125 | 55 | 279 | 819 | 184 | 368 | 98 | 0.04113687 | 0.3588464 | 0.4542429 | 0.156406
CDS - LJ | 20 - 45 mm | Feed |  | QTZ+CLO+CARB+PY+ASPYFINA | QTZ | MINERIO | 42 | 40 | MINERIO | 0.86 | 0.75 | 32 | 2880 | 0 | 541 | 0.009267304 | 0.9907327 | 0 | 19 | 1322 | 475 | 24 | 66 | 0 | 0.01046256 | 0.7279736 | 0.2615639 | 0 | 8 | 1174 | 670 | 10 | 44 | 0 | 0.009443861 | 0.6159496 | 0.3746065
CDS - LJ | 20 - 45 mm | Feed |  | QTZ | QTZ | MINERIO | 214 | 5 | MINERIO | 0.83 | 0.01 | 0 | 433 | 0 | 222 | 0 | 1 | 0 | 0 | 76 | 239 | 0 | 0 | 0 | 0 | 0.2412698 | 0.7587302 | 0 | 0 | 50 | 265 | 0 | 0 | 0 | 0 | 0.1587302 | 0.8412698
CDS - LJ | 20 - 45 mm | Feed |  | QTZFUME+PY+CARB+XG | QTZ | MINERIO | 164 | 20 | MINERIO | 0.82 | 1.08 | 13 | 1183 | 0 | 371 | 0.008296107 | 0.9917039 | 0 | 40 | 441 | 299 | 27 | 13 | 0 | 0.05128205 | 0.5653846 | 0.3833333 | 0 | 27 | 373 | 390 | 18 | 12 | 0 | 0.05487805 | 0.454878 | 0.4902439
CDS - LJ | 20 - 45 mm | Feed |  | QTZFUME+ASPYFINA+CARB+PY+XISTO | QTZ | MINERIO | 181 | 35 | MINERIO | 0.8 | 0.39 | 42 | 1356 | 0 | 376 | 0.02367531 | 0.9763247 | 0 | 5 | 485 | 466 | 5 | 8 | 0 | 0.005230126 | 0.5073222 | 0.4874477 | 0 | 0 | 1 | 381 | 578 | 3 | 0 | 0.6002077 | 0.001038422 | 0.3987539
CDS - LJ | 20 - 45 mm | Feed |  | QTZ+CARB+SER | QTZ | MINERIO | 113 | 15 | MINERIO | 0.8 | 0.37 | 122 | 638 | 0 | 287 | 0.1165234 | 0.8834766 | 0 | 131 | 244 | 30 | 117 | 23 | 0 | 0.3234568 | 0.6024691 | 0.07407407 | 0 | 100 | 289 | 43 | 90 | 20 | 0 | 0.3505535 | 0.5332103 | 0.1162362
CDS - LJ | 20 - 45 mm | Feed |  | QTZFUME+PY+CARB+XG | QTZ | MINERIO | 162 | 60 | MINERIO | 0.78 | 0.27 | 123 | 1951 | 0 | 574 | 0.04645015 | 0.9535498 | 0 | 2 | 704 | 653 | 3 | 18 | 0 | 0.00147167 | 0.518028 | 0.4805004 | 0 | 0 | 561 | 807 | 0 | 11 | 0 | 0 | 0.4068165 | 0.5931835
CDS - LJ | 20 - 45 mm | Feed |  | QTZFUME+ASPYFINA+CARB+PY+XISTO | QTZ | MINERIO | 179 | 35 | MINERIO | 0.77 | 0.35 | 28 | 1280 | 0 | 395 | 0.01644157 | 0.9835584 | 0 | 5 | 334 | 546 | 8 | 11 | 0 | 0.005649718 | 0.3774011 | 0.6169492 | 0 | 0 | 4 | 251 | 637 | 4 | 0 | 0.7109375 | 0.004464286 | 0.2845982
CDS - LJ | 20 - 45 mm | Feed |  | QTZFUME+CARB | QTZ | MINERIO | 148 | 20 | MINERIO | 0.77 | 0.26 | 14 | 1268 | 0 | 445 | 0.008106543 | 0.9918935 | 0 | 0 | 346 | 515 | 0 | 6 | 0 | 0 | 0.4018583 | 0.5981417 | 0 | 0 | 257 | 609 | 0 | 1 | 0 | 0 | 0.2964245 | 0.7035755
CDS - LJ | 20 - 45 mm | Feed |  | CLO+CARB+PY+QTZ | CLO | ESTERIL | 129 | 40 | MINERIO | 0.75 | 0.2 | 11 | 1961 | 0 | 526 | 0.004403523 | 0.9955965 | 0 | 80 | 954 | 108 | 94 | 78 | 0 | 0.07005254 | 0.8353765 | 0.09457093 | 0 | 33 | 970 | 184 | 48 | 78 | 0 | 0.06169078 | 0.7387662 | 0.199543
CDS - LJ | 20 - 45 mm | Feed |  | QTZ+PY+XISTO+CARB.PARC.ALT+MAG | QTZ | MINERIO | 302 | 55 | MINERIO | 0.73 | 1.07 | 26 | 1755 | 0 | 410 | 0.01186673 | 0.9881333 | 0 | 3 | 868 | 294 | 5 | 20 | 0 | 0.002575107 | 0.7450644 | 0.2523605 | 0 | 0 | 769 | 406 | 1 | 14 | 0 | 0.0008403361 | 0.6462185 | 0.3529412
CDS - LJ | 20 - 45 mm | Feed |  | QTZ+CLO+CARB+PY+ASPYFINA | QTZ | MINERIO | 50 | 30 | MINERIO | 0.73 | 1.25 | 14 | 1187 | 0 | 409 | 0.008695652 | 0.9913043 | 0 | 29 | 498 | 264 | 29 | 19 | 0 | 0.03666245 | 0.6295828 | 0.3337547 | 0 | 23 | 446 | 328 | 27 | 15 | 0 | 0.05959476 | 0.5315852 | 0.40882
CDS - LJ | 20 - 45 mm | Feed |  | XG+QTZ+PY+ASPYFINA+MAG | XG | ESTERIL | 278 | 60 | MINERIO | 0.73 | 0.36 | 0 | 2435 | 0 | 603 | 0 | 1 | 0 | 9 | 1230 | 336 | 12 | 49 | 0 | 0.005714286 | 0.7809524 | 0.2133333 | 0 | 2 | 1071 | 530 | 3 | 30 | 0 | 0.003056235 | 0.6546455 | 0.3422983
CDS - LJ | 20 - 45 mm | Feed |  | QTZ+CLO+CARB+PY | QTZ | MINERIO | 99 | 40 | MINERIO | 0.69 | 0.36 | 36 | 1892 | 0 | 455 | 0.01510701 | 0.984893 | 0 | 0 | 886 | 379 | 2 | 27 | 0 | 0 | 0.7003953 | 0.2996047 | 0 | 0 | 769 | 513 | 0 | 12 | 0 | 0 | 0.5942813 | 0.4057187
CDS - LJ | 20 - 45 mm | Feed |  | XG+PY | XG | ESTERIL | 25 | 110 | MINERIO | 0.68 | 1.01 | 44 | 3733 | 0 | 762 | 0.009693765 | 0.9903062 | 0 | 5 | 2022 | 393 | 11 | 59 | 0 | 0.002066116 | 0.8355372 | 0.1623967 | 0 | 0 | 1864 | 589 | 0 | 37 | 0 | 0 | 0.7485944 | 0.2514056
CDS - LJ | 20 - 45 mm | Feed |  | QTZFUME+PY+CARB+XG | QTZ | MINERIO | 166 | 15 | MINERIO | 0.67 | 0.09 | 0 | 815 | 0 | 321 | 0 | 1 | 0 | 0 | 182 | 394 | 0 | 5 | 0 | 0 | 0.3159722 | 0.6840278 | 0 | 0 | 134 | 443 | 0 | 4 | 0 | 0 | 0.2306368 | 0.7693632
CDS - LJ | 20 - 45 mm | Feed |  | QTZ+CARB+CLO+PY+ASPYFINA | QTZ | MINERIO | 203 | 5 | MINERIO | 0.66 | 0.53 | 9 | 551 | 0 | 267 | 0.01088271 | 0.9891173 | 0 | 8 | 173 | 222 | 7 | 9 | 0 | 0.01985112 | 0.4292804 | 0.5508685 | 0 | 0 | 8 | 131 | 266 | 7 | 0 | 0.6456311 | 0.01941748 | 0.3349515
CDS - LJ | 20 - 45 mm | Feed |  | QTZ+ASPYFINA+PY+CLO+MAG | QTZ | MINERIO | 245 | 90 | MINERIO | 0.66 | 1.75 | 166 | 3565 | 0 | 628 | 0.03808213 | 0.9619179 | 0 | 125 | 1810 | 263 | 126 | 121 | 0 | 0.05686988 | 0.8234759 | 0.1196542 | 0 | 55 | 1779 | 454 | 62 | 94 | 0 | 0.04787234 | 0.7279051 | 0.2242226
CDS - LJ | 20 - 45 mm | Feed |  | QTZ+ASPYFINA+PY+CLO+MAG | QTZ | MINERIO | 256 | 10 | MINERIO | 0.55 | 1.1 | 80 | 513 | 0 | 262 | 0.09356725 | 0.9064327 | 0 | 37 | 246 | 50 | 54 | 38 | 0 | 0.1111111 | 0.7387387 | 0.1501502 | 0 | 23 | 259 | 79 | 30 | 34 | 0 | 0.1247059 | 0.6094118 | 0.2658824
CDS - LJ | 20 - 45 mm | Feed |  | XG+QTZ+PY+ASPYFINA+MAG | XG | ESTERIL | 281 | 140 | MINERIO | 0.55 | 0.66 | 212 | 4636 | 0 | 782 | 0.03765542 | 0.9623446 | 0 | 20 | 2501 | 499 | 28 | 82 | 0 | 0.006622517 | 0.8281457 | 0.1652318 | 0 | 7 | 2359 | 707 | 9 | 48 | 0 | 0.005111821 | 0.7536741 | 0.2412141
CDS - LJ | 20 - 45 mm | Feed |  | QTZ+XG | QTZ | MINERIO | 81 | 40 | MINERIO | 0.54 | 0.34 | 0 | 1927 | 0 | 475 | 0 | 1 | 0 | 1 | 1043 | 215 | 3 | 45 | 0 | 0.0007942812 | 0.8284353 | 0.1707705 | 0 | 1 | 976 | 303 | 3 | 24 | 0 | 0.003060444 | 0.7467483 | 0.2501913
CDS - LJ | 20 - 45 mm | Feed |  | QTZFUME+PY+CARB | QTZ | MINERIO | 173 | 55 | MINERIO | 0.53 | 0.02 | 0 | 1978 | 0 | 506 | 0 | 1 | 0 | 0 | 411 | 918 | 0 | 5 | 0 | 0 | 0.3092551 | 0.6907449 | 0 | 0 | 285 | 1045 | 0 | 4 | 0 | 0 | 0.2136432 | 0.7863568
CDS - LJ | 20 - 45 mm | Feed |  | CLO+CARB+PY+QTZ | CLO | ESTERIL | 132 | 55 | MINERIO | 0.53 | 0.28 | 74 | 2087 | 0 | 485 | 0.02796674 | 0.9720333 | 0 | 46 | 1112 | 137 | 60 | 67 | 0 | 0.03552124 | 0.8586873 | 0.1057915 | 0 | 20 | 1127 | 202 | 25 | 48 | 0 | 0.03164557 | 0.7925457 | 0.1758087
CDS - LJ | 20 - 45 mm | Feed |  | QTZ+CLO+CARB+PY | QTZ | MINERIO | 100 | 15 | MINERIO | 0.52 | 0.18 | 0 | 1229 | 0 | 371 | 0 | 1 | 0 | 9 | 575 | 199 | 14 | 36 | 0 | 0.01149425 | 0.734355 | 0.2541507 | 0 | 2 | 520 | 285 | 4 | 22 | 0 | 0.007202881 | 0.6242497 | 0.3685474
CDS - LJ | 20 - 45 mm | Feed |  | QTZ+PY+PO+MAG+ASPYFINA | QTZ | MINERIO | 270 | 5 | MINERIO | 0.51 | 0.56 | 62 | 260 | 0 | 207 | 0.1172023 | 0.8827977 | 0 | 1 | 80 | 157 | 2 | 5 | 0 | 0.004201681 | 0.3361345 | 0.6596639 | 0 | 1 | 67 | 170 | 2 | 5 | 0 | 0.0122449 | 0.2734694 | 0.7142857
CDS - LJ | 20 - 45 mm | Feed |  | XG+QTZ+PY+ASPYFINA+MAG | XG | ESTERIL | 273 | 80 | MINERIO | 0.51 | 0.46 | 94 | 3940 | 0 | 737 | 0.01970237 | 0.9802976 | 0 | 55 | 2032 | 390 | 56 | 107 | 0 | 0.02220428 | 0.8203472 | 0.1574485 | 0 | 27 | 1917 | 597 | 30 | 68 | 0 | 0.02159909 | 0.7264115 | 0.2519894
CDS - LJ | 20 - 45 mm | Feed |  | XG+PY+ASPYFINA | XG | ESTERIL | 28 | 10 | MINERIO | 0.5 | 0.05 | 0 | 1006 | 0 | 336 | 0 | 1 | 0 | 0 | 474 | 203 | 0 | 12 | 0 | 0 | 0.7001477 | 0.2998523 | 0 | 0 | 395 | 288 | 0 | 6 | 0 | 0 | 0.5732946 | 0.4267054
CDS - LJ | 20 - 45 mm | Feed |  | XG+QTZ+PY | XG | ESTERIL | 125 | 60 | MINERIO | 0.49 | 1.07 | 31 | 3646 | 0 | 593 | 0.007259953 | 0.99274 | 0 | 639 | 937 | 104 | 591 | 119 | 0 | 0.3803571 | 0.5577381 | 0.06190476 | 0 | 420 | 1225 | 160 | 447 | 136 | 0 | 0.3630653 | 0.5129816 | 0.1239531
CDS - LJ | 20 - 45 mm | Feed |  | XG+QTZ | XG | ESTERIL | 69 | 30 | MINERIO | 0.4733333 | 0 | 0 | 1306 | 0 | 405 | 0 | 1 | 0 | 6 | 666 | 207 | 4 | 15 | 0 | 0.006825939 | 0.7576792 | 0.2354949 | 0 | 0 | 572 | 312 | 0 | 14 | 0 | 0 | 0.636971 | 0.363029
CDS - LJ | 20 - 45 mm | Feed |  | QTZFUME+PY+CARB | QTZ | MINERIO | 170 | 65 | MINERIO | 0.46 | 0.04 | 0 | 3420 | 0 | 613 | 0 | 1 | 0 | 7 | 1051 | 1166 | 5 | 15 | 0 | 0.003147482 | 0.4725719 | 0.5242806 | 0 | 7 | 812 | 1411 | 4 | 10 | 0 | 0.004901961 | 0.3618538 | 0.6332442
CDS - LJ | 20 - 45 mm | Feed |  | CLO+CARB+QTZ | CLO | ESTERIL | 59 | 15 | MINERIO | 0.46 | 0.57 | 250 | 925 | 0 | 341 | 0.1649077 | 0.8350923 | 0 | 97 | 347 | 258 | 118 | 19 | 0 | 0.1381766 | 0.494302 | 0.3675214 | 0 | 73 | 292 | 344 | 102 | 26 | 0 | 0.20908 | 0.348865 | 0.442055
CDS - LJ | 20 - 45 mm | Feed |  | XG+QTZ+PY | XG | ESTERIL | 79 | 120 | MINERIO | 0.4433333 | 0.79 | 64 | 3605 | 0 | 661 | 0.0147806 | 0.9852194 | 0 | 47 | 1875 | 371 | 38 | 34 | 0 | 0.02049717 | 0.8177061 | 0.1617968 | 0 | 25 | 1778 | 515 | 18 | 29 | 0 | 0.01818182 | 0.751797 | 0.2300211
CDS - LJ | 20 - 45 mm | Feed |  | CLO+ASPYFINA | CLO | ESTERIL | 32 | 10 | MINERIO | 0.44 | 0.76 | 6 | 513 | 0 | 242 | 0.007884363 | 0.9921156 | 0 | 23 | 229 | 86 | 24 | 19 | 0 | 0.06804734 | 0.6775148 | 0.2544379 | 0 | 12 | 219 | 118 | 10 | 20 | 0 | 0.05804749 | 0.5778364 | 0.3641161
CDS - LJ | 20 - 45 mm | Feed |  | CLO+PY | CLO | ESTERIL | 15 | 10 | MINERIO | 0.43 | 0.01 | 0 | 760 | 0 | 272 | 0 | 1 | 0 | 5 | 379 | 120 | 1 | 14 | 0 | 0.009920635 | 0.7519841 | 0.2380952 | 0 | 5 | 318 | 188 | 1 | 7 | 0 | 0.01156069 | 0.6127168 | 0.3757225
CDS - LJ | 20 - 45 mm | Feed |  | QTZ+PY+ESTIB+CARB | QTZ | MINERIO | 151 | 20 | MINERIO | 0.43 | 0.07 | 0 | 1483 | 0 | 405 | 0 | 1 | 0 | 0 | 354 | 642 | 0 | 3 | 0 | 0 | 0.3554217 | 0.6445783 | 0 | 0 | 256 | 741 | 0 | 2 | 0 | 0 | 0.2562563 | 0.7437437
CDS - LJ | 20 - 45 mm | Feed |  | QTZ+CARB+SER | QTZ | MINERIO | 115 | 10 | MINERIO | 0.43 | 0.8 | 54 | 605 | 0 | 277 | 0.05769231 | 0.9423077 | 0 | 282 | 40 | 19 | 133 | 6 | 0 | 0.8269795 | 0.1173021 | 0.05571848 | 0 | 215 | 82 | 23 | 143 | 15 | 0 | 0.748954 | 0.1715481 | 0.07949791
CDS - LJ | 20 - 45 mm | Feed |  | QTZFUME+PY+CARB | QTZ | MINERIO | 169 | 95 | MINERIO | 0.42 | 0.23 | 49 | 3794 | 0 | 613 | 0.01099641 | 0.9890036 | 0 | 13 | 1385 | 1061 | 10 | 28 | 0 | 0.005286702 | 0.5632371 | 0.4314762 | 0 | 11 | 1082 | 1375 | 7 | 22 | 0 | 0.00720865 | 0.43332 | 0.5594714
CDS - LJ | 20 - 45 mm | Feed |  | QTZ+ASPYFINA+PY+CLO+MAG | QTZ | MINERIO | 244 | 100 | MINERIO | 0.42 | 1.31 | 94 | 3511 | 0 | 668 | 0.0219986 | 0.9780014 | 0 | 11 | 1785 | 497 | 12 | 44 | 0 | 0.004797209 | 0.7784562 | 0.2167466 | 0 | 6 | 1641 | 671 | 6 | 25 | 0 | 0.005108557 | 0.6985951 | 0.2962963
CDS - LJ | 20 - 45 mm | Feed |  | XG+PY | XG | ESTERIL | 21 | 35 | MINERIO | 0.42 | 4.34 | 9 | 2336 | 0 | 569 | 0.003088538 | 0.9969115 | 0 | 169 | 927 | 378 | 84 | 20 | 0 | 0.114654 | 0.6289009 | 0.256445 | 0 | 128 | 815 | 532 | 80 | 22 | 0 | 0.131896 | 0.5168041 | 0.3512999
CDS - LJ | 20 - 45 mm | Feed |  | QTZ+CLO+CARB+PY | QTZ | MINERIO | 95 | 45 | MINERIO | 0.4 | 0.36 | 65 | 1805 | 0 | 445 | 0.02807775 | 0.9719222 | 0 | 68 | 910 | 205 | 52 | 28 | 0 | 0.05748098 | 0.7692308 | 0.1732883 | 0 | 49 | 848 | 301 | 42 | 23 | 0 | 0.07205067 | 0.6714173 | 0.2565321
CDS - LJ | 20 - 45 mm | Feed |  | QTZ+ASPYFINA+PY+CARB.PARC.ALT+XISTO+MAG | QTZ | MINERIO | 294 | 10 | MINERIO | 0.4 | 1.07 | 24 | 696 | 0 | 267 | 0.02431611 | 0.9756839 | 0 | 152 | 161 | 26 | 147 | 22 | 0 | 0.4483776 | 0.4749263 | 0.07669617 | 0 | 95 | 238 | 39 | 102 | 27 | 0 | 0.3932136 | 0.4750499 | 0.1317365
CDS - LJ | 20 - 45 mm | Feed |  | XG+QTZ+PY | XG | ESTERIL | 118 | 60 | ESTERIL | 0.4 | 8.3 | 202 | 1711 | 0 | 465 | 0.08494533 | 0.9150547 | 0 | 199 | 784 | 88 | 157 | 68 | 0 | 0.1858077 | 0.7320261 | 0.0821662 | 0 | 124 | 893 | 106 | 116 | 56 | 0 | 0.1853282 | 0.6895753 | 0.1250965
CDS - LJ | 20 - 45 mm | Feed |  | CLO+CARB+QTZ | CLO | ESTERIL | 56 | 60 | ESTERIL | 0.39 | 1.3 | 89 | 1379 | 0 | 460 | 0.04616183 | 0.9538382 | 0 | 299 | 418 | 45 | 236 | 40 | 0 | 0.3923885 | 0.5485564 | 0.05905512 | 0 | 201 | 527 | 63 | 188 | 58 | 0 | 0.3751205 | 0.5081967 | 0.1166827
CDS - LJ | 20 - 45 mm | Feed |  | XG+QTZ+PY | XG | ESTERIL | 77 | 65 | ESTERIL | 0.3766667 | 0.68 | 0 | 3196 | 0 | 539 | 0 | 1 | 0 | 22 | 1535 | 436 | 36 | 60 | 0 | 0.01103864 | 0.7701957 | 0.2187657 | 0 | 14 | 1396 | 635 | 14 | 29 | 0 | 0.01340996 | 0.6685824 | 0.3180077
CDS - LJ | 20 - 45 mm | Feed |  | QTZ+CARB | QTZ | MINERIO | 225 | 20 | MINERIO | 0.35 | 0.16 | 36 | 838 | 0 | 306 | 0.03050847 | 0.9694915 | 0 | 4 | 212 | 394 | 3 | 4 | 0 | 0.006557377 | 0.347541 | 0.6459016 | 0 | 4 | 158 | 449 | 3 | 3 | 0 | 0.01134522 | 0.2560778 | 0.732577
CDS - LJ | 20 - 45 mm | Feed |  | XG+PY | XG | ESTERIL | 18 | 85 | ESTERIL | 0.35 | 1.8 | 14 | 3275 | 0 | 643 | 0.003560529 | 0.9964395 | 0 | 13 | 1753 | 307 | 10 | 65 | 0 | 0.006271105 | 0.8456343 | 0.1480945 | 0 | 6 | 1632 | 465 | 5 | 40 | 0 | 0.005121043 | 0.7597765 | 0.2351024
CDS - LJ | 20 - 45 mm | Feed |  | XG+QTZ+PY | XG | ESTERIL | 123 | 60 | ESTERIL | 0.34 | 0.02 | 0 | 2418 | 0 | 549 | 0 | 1 | 0 | 3 | 1047 | 538 | 4 | 34 | 0 | 0.001889169 | 0.6593199 | 0.3387909 | 0 | 0 | 867 | 737 | 0 | 22 | 0 | 0 | 0.5332103 | 0.4667897
CDS - LJ | 20 - 45 mm | Feed |  | QTZ+XG | QTZ | MINERIO | 83 | 95 | MINERIO | 0.3166667 | 0.01 | 0 | 3704 | 0 | 674 | 0 | 1 | 0 | 8 | 1860 | 493 | 13 | 44 | 0 | 0.003388395 | 0.7878018 | 0.2088098 | 0 | 6 | 1652 | 729 | 7 | 24 | 0 | 0.005376344 | 0.6832093 | 0.3114144
CDS - LJ | 20 - 45 mm | Feed |  | QTZFUME+CARB | QTZ | MINERIO | 144 | 15 | MINERIO | 0.31 | 0.08 | 0 | 788 | 0 | 321 | 0 | 1 | 0 | 0 | 195 | 371 | 0 | 4 | 0 | 0 | 0.344523 | 0.655477 | 0 | 0 | 151 | 418 | 0 | 1 | 0 | 0 | 0.2649123 | 0.7350877
CDS - LJ | 20 - 45 mm | Feed |  | CLO+CARB+PY+QTZ | CLO | ESTERIL | 130 | 35 | ESTERIL | 0.29 | 0.06 | 23 | 1668 | 0 | 445 | 0.01076779 | 0.9892322 | 0 | 12 | 851 | 187 | 15 | 50 | 0 | 0.01142857 | 0.8104762 | 0.1780952 | 0 | 3 | 795 | 273 | 5 | 39 | 0 | 0.007174888 | 0.7130045 | 0.2798206
CDS - LJ | 20 - 45 mm | Feed |  | QTZ+ASPYFINA+PY+CARB.PARC.ALT+XISTO+MAG | QTZ | MINERIO | 295 | 20 | MINERIO | 0.29 | 10.3 | 277 | 491 | 0 | 328 | 0.2527372 | 0.7472628 | 0 | 180 | 189 | 21 | 135 | 24 | 0 | 0.4615385 | 0.4846154 | 0.05384615 | 0 | 150 | 225 | 29 | 120 | 24 | 0 | 0.4927007 | 0.4105839 | 0.09671533
CDS - LJ | 20 - 45 mm | Feed |  | XG+QTZ+PY | XG | ESTERIL | 120 | 65 | ESTERIL | 0.27 | 1.72 | 51 | 2710 | 0 | 494 | 0.0156682 | 0.9843318 | 0 | 73 | 1361 | 263 | 59 | 64 | 0 | 0.04301709 | 0.8020035 | 0.1549794 | 0 | 51 | 1296 | 389 | 36 | 48 | 0 | 0.0478022 | 0.7120879 | 0.2401099
CDS - LJ | 20 - 45 mm | Feed |  | QTZ+ESTIB+CARB | QTZ | MINERIO | 197 | 35 | MINERIO | 0.25 | 0.09 | 14 | 1753 | 0 | 420 | 0.006401463 | 0.9935985 | 0 | 0 | 346 | 837 | 0 | 6 | 0 | 0 | 0.2924768 | 0.7075232 | 0 | 0 | 0 | 220 | 967 | 0 | 0 | 0.8146588 | 0 | 0.1853412
CDS - LJ | 20 - 45 mm | Feed |  | QTZ+PY+XISTO+CARB.PARC.ALT+MAG | QTZ | MINERIO | 303 | 55 | MINERIO | 0.25 | 0.69 | 70 | 2428 | 0 | 490 | 0.02342704 | 0.976573 | 0 | 125 | 1076 | 284 | 101 | 65 | 0 | 0.08417508 | 0.7245791 | 0.1912458 | 0 | 92 | 1040 | 396 | 78 | 45 | 0 | 0.1029679 | 0.6299213 | 0.2671108
CDS - LJ | 20 - 45 mm | Feed |  | QTZ | QTZ | MINERIO | 212 | 10 | MINERIO | 0.24 | 0.02 | 0 | 725 | 0 | 282 | 0 | 1 | 0 | 0 | 137 | 370 | 0 | 0 | 0 | 0 | 0.270217 | 0.729783 | 0 | 0 | 79 | 428 | 0 | 0 | 0 | 0 | 0.1558185 | 0.8441815
CDS - LJ | 20 - 45 mm | Feed |  | QTZ+ASPYFINA+PY+CLO+MAG | QTZ | MINERIO | 252 | 25 | MINERIO | 0.24 | 1.36 | 29 | 1577 | 0 | 415 | 0.01434933 | 0.9856507 | 0 | 3 | 640 | 394 | 13 | 43 | 0 | 0.00289296 | 0.6171649 | 0.3799421 | 0 | 0 | 554 | 511 | 1 | 27 | 0 | 0.0009149131 | 0.5068618 | 0.4922232
CDS - LJ | 20 - 45 mm | Feed |  | CLO+CARB+QTZ | CLO | ESTERIL | 58 | 25 | ESTERIL | 0.23 | 0.04 | 44 | 1288 | 0 | 361 | 0.02598937 | 0.9740106 | 0 | 285 | 322 | 24 | 260 | 35 | 0 | 0.451664 | 0.5103011 | 0.03803487 | 0 | 200 | 450 | 42 | 191 | 40 | 0 | 0.4236186 | 0.4875406 | 0.08884074
CDS - LJ | 20 - 45 mm | Feed |  | XG | XG | ESTERIL | 4 | 95 | ESTERIL | 0.23 | 0.04 | 103 | 3666 | 0 | 692 | 0.02308899 | 0.976911 | 0 | 3 | 2055 | 329 | 8 | 64 | 0 | 0.001256808 | 0.8609133 | 0.1378299 | 0 | 0 | 1914 | 509 | 0 | 36 | 0 | 0 | 0.7783652 | 0.2216348
CDS - LJ | 20 - 45 mm | Feed |  | CLO+PY | CLO | ESTERIL | 14 | 10 | ESTERIL | 0.23 | 0.05 | 0 | 747 | 0 | 301 | 0 | 1 | 0 | 0 | 280 | 242 | 0 | 2 | 0 | 0 | 0.5363985 | 0.4636015 | 0 | 0 | 216 | 307 | 0 | 1 | 0 | 0 | 0.4122137 | 0.5877863
CDS - LJ | 20 - 45 mm | Feed |  | CLO+CARB+PY+QTZ | CLO | ESTERIL | 127 | 80 | ESTERIL | 0.23 | 0.28 | 94 | 2960 | 0 | 544 | 0.02612563 | 0.9738744 | 0 | 261 | 1270 | 64 | 276 | 129 | 0 | 0.1636364 | 0.7962382 | 0.04012539 | 0 | 117 | 1508 | 102 | 141 | 131 | 0 | 0.1290645 | 0.7543772 | 0.1165583
CDS - LJ | 20 - 45 mm | Feed |  | QTZ | QTZ | MINERIO | 218 | 5 | MINERIO | 0.22 | 0.01 | 0 | 442 | 0 | 227 | 0 | 1 | 0 | 0 | 52 | 265 | 0 | 0 | 0 | 0 | 0.1640379 | 0.8359621 | 0 | 0 | 29 | 288 | 0 | 0 | 0 | 0 | 0.09148265 | 0.9085174
CDS - LJ | 20 - 45 mm | Feed |  | QTZ+CLO+CARB+PY+ASPYFINA | QTZ | MINERIO | 44 | 65 | MINERIO | 0.22 | 0.65 | 6 | 879 | 0 | 321 | 0.004975124 | 0.9950249 | 0 | 29 | 311 | 254 | 20 | 13 | 0 | 0.04882155 | 0.523569 | 0.4276094 | 0 | 27 | 261 | 315 | 16 | 8 | 0 | 0.06858054 | 0.4162679 | 0.5151515
CDS - LJ | 20 - 45 mm | Feed |  | XG+QTZ+PY | XG | ESTERIL | 122 | 30 | ESTERIL | 0.21 | 0.32 | 0 | 1387 | 0 | 366 | 0 | 1 | 0 | 203 | 505 | 86 | 105 | 45 | 0 | 0.2556675 | 0.6360202 | 0.1083123 | 0 | 149 | 558 | 112 | 89 | 33 | 0 | 0.2529224 | 0.5929862 | 0.1540914
CDS - LJ | 20 - 45 mm | Feed |  | QTZ+CLO+CARB+PY+ASPYFINA | QTZ | MINERIO | 52 | 75 | MINERIO | 0.21 | 0.18 | 143 | 2608 | 0 | 585 | 0.04286571 | 0.9571343 | 0 | 17 | 1457 | 277 | 16 | 28 | 0 | 0.009708738 | 0.8320959 | 0.1581953 | 0 | 3 | 1363 | 399 | 3 | 27 | 0 | 0.003342618 | 0.7593315 | 0.2373259
CDS - LJ | 20 - 45 mm | Feed |  | QTZ | QTZ | MINERIO | 217 | 5 | MINERIO | 0.21 | 0.51 | 21 | 391 | 0 | 227 | 0.03286385 | 0.9671362 | 0 | 9 | 95 | 195 | 7 | 1 | 0 | 0.03010033 | 0.3177258 | 0.6521739 | 0 | 5 | 75 | 219 | 5 | 3 | 0 | 0.03257329 | 0.2442997 | 0.723127
CDS - LJ | 20 - 45 mm | Feed |  | QTZ+PY+ESTIB+CARB | QTZ | MINERIO | 149 | 25 | MINERIO | 0.21 | 1.14 | 232 | 1158 | 0 | 331 | 0.1348053 | 0.8651947 | 0 | 70 | 381 | 405 | 55 | 23 | 0 | 0.0817757 | 0.4450935 | 0.4731308 | 0 | 50 | 344 | 473 | 46 | 18 | 0 | 0.1031149 | 0.3694952 | 0.5273899
CDS - LJ | 20 - 45 mm | Feed |  | QTZFUME+PY+CARB+XG | QTZ | MINERIO | 165 | 10 | MINERIO | 0.2 | 1.09 | 0 | 722 | 0 | 267 | 0 | 1 | 0 | 0 | 179 | 329 | 0 | 1 | 0 | 0 | 0.3523622 | 0.6476378 | 0 | 0 | 125 | 383 | 0 | 1 | 0 | 0 | 0.2455796 | 0.7544204
CDS - LJ | 20 - 45 mm | Feed |  | QTZ+PY+ESTIB+CARB | QTZ | MINERIO | 150 | 20 | MINERIO | 0.2 | 0.04 | 9 | 874 | 0 | 419 | 0.006912442 | 0.9930876 | 0 | 0 | 215 | 406 | 0 | 1 | 0 | 0 | 0.3462158 | 0.6537842 | 0 | 0 | 147 | 475 | 0 | 0 | 0 | 0 | 0.2363344 | 0.7636656
CDS - LJ | 20 - 45 mm | Feed |  | XG+QTZ+PY+ASPYFINA+MAG | XG | ESTERIL | 279 | 35 | ESTERIL | 0.2 | 1.48 | 19 | 1577 | 0 | 460 | 0.009241245 | 0.9907588 | 0 | 88 | 739 | 108 | 94 | 53 | 0 | 0.09411765 | 0.7903743 | 0.115508 | 0 | 55 | 744 | 178 | 57 | 48 | 0 | 0.103512 | 0.6876155 | 0.2088725
CDS - LJ | 20 - 45 mm | Feed |  | QTZ | QTZ | MINERIO | 220 | 5 | MINERIO | 0.19 | 0.02 | 0 | 361 | 0 | 207 | 0 | 1 | 0 | 0 | 71 | 206 | 0 | 0 | 0 | 0 | 0.2563177 | 0.7436823 | 0 | 0 | 47 | 230 | 0 | 0 | 0 | 0 | 0.1696751 | 0.8303249
CDS - LJ | 20 - 45 mm | Feed |  | XG+QTZ+PY+ASPYFINA+MAG | XG | ESTERIL | 276 | 20 | ESTERIL | 0.19 | 1.67 | 189 | 800 | 0 | 316 | 0.1448276 | 0.8551724 | 0 | 137 | 327 | 108 | 95 | 30 | 0 | 0.2395105 | 0.5716783 | 0.1888112 | 0 | 103 | 344 | 138 | 84 | 27 | 0 | 0.2686782 | 0.4942529 | 0.237069
CDS - LJ | 20 - 45 mm | Feed |  | QTZFUME+CARB | QTZ | MINERIO | 143 | 30 | MINERIO | 0.18 | 0.02 | 0 | 1258 | 0 | 361 | 0 | 1 | 0 | 0 | 352 | 490 | 0 | 5 | 0 | 0 | 0.4180523 | 0.5819477 | 0 | 0 | 259 | 587 | 0 | 1 | 0 | 0 | 0.3057851 | 0.6942149
CDS - LJ | 20 - 45 mm | Feed |  | QTZFUME+ASPYFINA+PY+XG+MAG | QTZ | MINERIO | 262 | 25 | MINERIO | 0.18 | 1.88 | 4 | 1313 | 0 | 366 | 0.002376708 | 0.9976233 | 0 | 88 | 553 | 79 | 111 | 67 | 0 | 0.1222222 | 0.7680556 | 0.1097222 | 0 | 45 | 614 | 126 | 58 | 54 | 0 | 0.1148272 | 0.6845039 | 0.2006689
CDS - LJ | 20 - 45 mm | Feed |  | XG+PY | XG | ESTERIL | 23 | 20 | ESTERIL | 0.17 | 0.04 | 0 | 2316 | 0 | 534 | 0 | 1 | 0 | 0 | 986 | 509 | 4 | 30 | 0 | 0 | 0.6595318 | 0.3404682 | 0 | 0 | 776 | 743 | 0 | 10 | 0 | 0 | 0.5075213 | 0.4924787
CDS - LJ | 20 - 45 mm | Feed |  | XG+QTZ+PY | XG | ESTERIL | 124 | 30 | ESTERIL | 0.17 | 0.08 | 0 | 1135 | 0 | 346 | 0 | 1 | 0 | 6 | 503 | 243 | 8 | 23 | 0 | 0.007978723 | 0.668883 | 0.3231383 | 0 | 4 | 434 | 326 | 7 | 12 | 0 | 0.01404853 | 0.5542784 | 0.4316731
CDS - LJ | 20 - 45 mm | Feed |  | QTZFUME+CARB | QTZ | MINERIO | 141 | 50 | MINERIO | 0.17 | 0.04 | 3 | 1135 | 0 | 387 | 0.001967213 | 0.9980328 | 0 | 3 | 263 | 517 | 1 | 5 | 0 | 0.003831418 | 0.3358876 | 0.660281 | 0 | 3 | 206 | 577 | 1 | 2 | 0 | 0.005069708 | 0.26109 | 0.7338403
CDS - LJ | 20 - 45 mm | Feed |  | QTZ+CLO+CARB+PY | QTZ | MINERIO | 91 | 75 | MINERIO | 0.17 | 0.35 | 44 | 2433 | 0 | 494 | 0.01480983 | 0.9851902 | 0 | 15 | 1355 | 227 | 17 | 51 | 0 | 0.009392611 | 0.8484659 | 0.1421415 | 0 | 11 | 1276 | 334 | 11 | 32 | 0 | 0.01322115 | 0.7668269 | 0.2199519
CDS - LJ | 20 - 45 mm | Feed |  | QTZ+CLO+CARB+PY | QTZ | MINERIO | 88 | 75 | MINERIO | 0.17 | 0.52 | 158 | 3031 | 0 | 589 | 0.04182107 | 0.9581789 | 0 | 6 | 1650 | 360 | 11 | 62 | 0 | 0.00297619 | 0.8184524 | 0.1785714 | 0 | 3 | 1499 | 540 | 6 | 41 | 0 | 0.004308281 | 0.7175682 | 0.2781235
CDS - LJ | 20 - 45 mm | Feed |  | QTZ+CARB.PARC.ALT+CLO+PY | QTZ | MINERIO | 241 | 20 | MINERIO | 0.16 | 0.08 | 9 | 915 | 0 | 326 | 0.0072 | 0.9928 | 0 | 177 | 228 | 37 | 174 | 41 | 0 | 0.4004525 | 0.5158371 | 0.08371041 | 0 | 99 | 362 | 53 | 96 | 46 | 0 | 0.2972561 | 0.5518293 | 0.1509146
CDS - LJ | 20 - 45 mm | Feed |  | QTZ+CARB.PARC.ALT+CLO+PY | QTZ | MINERIO | 243 | 35 | MINERIO | 0.16 | 0.36 | 260 | 1006 | 0 | 415 | 0.1546698 | 0.8453302 | 0 | 229 | 382 | 36 | 195 | 35 | 0 | 0.3539413 | 0.5904173 | 0.05564142 | 0 | 159 | 479 | 49 | 152 | 36 | 0 | 0.3554286 | 0.5474286 | 0.09714286
CDS - LJ | 20 - 45 mm | Feed |  | XG+QTZ+PY | XG | ESTERIL | 116 | 55 | ESTERIL | 0.15 | 0.05 | 52 | 2432 | 0 | 499 | 0.01743212 | 0.9825679 | 0 | 0 | 1174 | 432 | 1 | 39 | 0 | 0 | 0.7310087 | 0.2689913 | 0 | 0 | 1024 | 601 | 0 | 21 | 0 | 0 | 0.6221142 | 0.3778858
CDS - LJ | 20 - 45 mm | Feed |  | CLO+CARB+QTZ | CLO | ESTERIL | 54 | 40 | ESTERIL | 0.15 | 0.23 | 155 | 1715 | 0 | 509 | 0.06515343 | 0.9348466 | 0 | 216 | 746 | 63 | 203 | 65 | 0 | 0.2107317 | 0.7278049 | 0.06146341 | 0 | 152 | 846 | 87 | 147 | 55 | 0 | 0.2323232 | 0.6573427 | 0.1103341
CDS - LJ | 20 - 45 mm | Feed |  | XG+QTZ+PY+MAG | XG | ESTERIL | 289 | 35 | ESTERIL | 0.15 | 0.6 | 84 | 1651 | 0 | 455 | 0.03835616 | 0.9616438 | 0 | 82 | 760 | 203 | 79 | 56 | 0 | 0.0784689 | 0.7272727 | 0.1942584 | 0 | 57 | 750 | 280 | 52 | 39 | 0 | 0.09252971 | 0.6366723 | 0.270798
CDS - LJ | 20 - 45 mm | Feed |  | QTZ+ASPYFINA+PY+CLO+MAG | QTZ | MINERIO | 259 | 15 | MINERIO | 0.15 | 0.38 | 0 | 828 | 0 | 326 | 0 | 1 | 0 | 15 | 404 | 128 | 21 | 25 | 0 | 0.0274223 | 0.738574 | 0.2340037 | 0 | 8 | 401 | 166 | 4 | 14 | 0 | 0.02023609 | 0.6762226 | 0.3035413
CDS - LJ | 20 - 45 mm | Feed |  | CLO+CARB+PY+QTZ | CLO | ESTERIL | 134 | 25 | ESTERIL | 0.14 | 0.02 | 0 | 1136 | 0 | 351 | 0 | 1 | 0 | 117 | 433 | 42 | 135 | 60 | 0 | 0.1976351 | 0.7314189 | 0.07094595 | 0 | 60 | 515 | 65 | 83 | 62 | 0 | 0.1821656 | 0.656051 | 0.1617834
CDS - LJ | 20 - 45 mm | Feed |  | QTZ+PY+XISTO+CARB.PARC.ALT+MAG | QTZ | MINERIO | 304 | 30 | MINERIO | 0.14 | 0.34 | 46 | 1315 | 0 | 381 | 0.02640643 | 0.9735936 | 0 | 38 | 442 | 418 | 26 | 7 | 0 | 0.04231626 | 0.4922049 | 0.4654788 | 0 | 31 | 367 | 508 | 22 | 3 | 0 | 0.05692803 | 0.3941998 | 0.5488722
CDS - LJ | 20 - 45 mm | Feed |  | XG | XG | ESTERIL | 2 | 35 | ESTERIL | 0.14 | 1.58 | 0 | 2128 | 0 | 529 | 0 | 1 | 0 | 12 | 1008 | 321 | 27 | 52 | 0 | 0.008948546 | 0.7516779 | 0.2393736 | 0 | 7 | 908 | 467 | 8 | 30 | 0 | 0.01056338 | 0.6394366 | 0.35
CDS - LJ | 20 - 45 mm | Feed |  | XG+QTZ | XG | ESTERIL | 66 | 75 | ESTERIL | 0.13 | 0.04 | 0 | 2740 | 0 | 688 | 0 | 1 | 0 | 33 | 1373 | 329 | 31 | 56 | 0 | 0.01902017 | 0.7913545 | 0.1896254 | 0 | 11 | 1307 | 448 | 11 | 41 | 0 | 0.01210121 | 0.7189219 | 0.2689769
CDS - LJ | 20 - 45 mm | Feed |  | CLO+CARB+QTZ | CLO | ESTERIL | 55 | 30 | ESTERIL | 0.12 | 0.11 | 105 | 1364 | 0 | 394 | 0.05636071 | 0.9436393 | 0 | 145 | 601 | 60 | 141 | 55 | 0 | 0.1799007 | 0.7456576 | 0.07444169 | 0 | 84 | 690 | 82 | 92 | 52 | 0 | 0.176 | 0.69 | 0.134
CDS - LJ | 20 - 45 mm | Feed |  | QTZFUME+PY+CARB+XG | QTZ | MINERIO | 167 | 25 | MINERIO | 0.12 | 0.06 | 90 | 854 | 0 | 392 | 0.06736527 | 0.9326347 | 0 | 11 | 406 | 225 | 19 | 14 | 0 | 0.01713396 | 0.6323988 | 0.3504673 | 0 | 7 | 346 | 296 | 14 | 11 | 0 | 0.03115727 | 0.5133531 | 0.4554896
CDS - LJ | 20 - 45 mm | Feed |  | XG | XG | ESTERIL | 7 | 130 | ESTERIL | 0.11 | 0.04 | 56 | 5921 | 0 | 989 | 0.008039047 | 0.991961 | 0 | 17 | 2866 | 874 | 29 | 105 | 0 | 0.004524887 | 0.7628427 | 0.2326324 | 0 | 6 | 2590 | 1221 | 13 | 61 | 0 | 0.004883063 | 0.6656387 | 0.3294783
CDS - LJ | 20 - 45 mm | Feed |  | QTZ+CARB+CLO+PY+ASPYFINA | QTZ | MINERIO | 199 | 20 | MINERIO | 0.11 | 0.05 | 42 | 876 | 0 | 326 | 0.03376206 | 0.9662379 | 0 | 20 | 397 | 196 | 18 | 20 | 0 | 0.03262643 | 0.6476346 | 0.319739 | 0 | 0 | 11 | 359 | 250 | 12 | 0 | 0.3955696 | 0.01740506 | 0.5870253
CDS - LJ | 20 - 45 mm | Feed |  | XG+QTZ+PY+ASPYFINA+MAG | XG | ESTERIL | 274 | 65 | ESTERIL | 0.11 | 3.46 | 115 | 2197 | 0 | 551 | 0.04016766 | 0.9598323 | 0 | 158 | 1051 | 89 | 159 | 85 | 0 | 0.1217257 | 0.8097072 | 0.06856703 | 0 | 110 | 1120 | 137 | 105 | 70 | 0 | 0.1394293 | 0.7263294 | 0.1342412
CDS - LJ | 20 - 45 mm | Feed |  | CLO+PY | CLO | ESTERIL | 12 | 10 | ESTERIL | 0.1 | 0.18 | 0 | 996 | 0 | 381 | 0 | 1 | 0 | 0 | 496 | 180 | 1 | 17 | 0 | 0 | 0.7337278 | 0.2662722 | 0 | 0 | 412 | 274 | 0 | 8 | 0 | 0 | 0.5936599 | 0.4063401
CDS - LJ | 20 - 45 mm | Feed |  | QTZFUME+CARB | QTZ | MINERIO | 142 | 30 | MINERIO | 0.1 | 0.02 | 0 | 879 | 0 | 331 | 0 | 1 | 0 | 0 | 193 | 432 | 0 | 2 | 0 | 0 | 0.3088 | 0.6912 | 0 | 0 | 134 | 492 | 0 | 1 | 0 | 0 | 0.2137161 | 0.7862839
CDS - LJ | 20 - 45 mm | Feed |  | QTZFUME+PY+CARB | QTZ | MINERIO | 174 | 30 | MINERIO | 0.1 | 0.02 | 8 | 1541 | 0 | 465 | 0.003972195 | 0.9960278 | 0 | 0 | 494 | 555 | 0 | 13 | 0 | 0 | 0.4709247 | 0.5290753 | 0 | 0 | 374 | 682 | 0 | 6 | 0 | 0 | 0.3521657 | 0.6478343
CDS - LJ | 20 - 45 mm | Feed |  | QTZ+CARB+CLO+PY+ASPYFINA | QTZ | MINERIO | 202 | 10 | MINERIO | 0.1 | 0.02 | 0 | 537 | 0 | 222 | 0 | 1 | 0 | 0 | 236 | 136 | 0 | 8 | 0 | 0 | 0.6344086 | 0.3655914 | 0 | 0 | 0 | 200 | 172 | 0 | 0 | 0.4623656 | 0 | 0.5376344
CDS - LJ | 20 - 45 mm | Feed |  | QTZ+XG | QTZ | MINERIO | 87 | 55 | MINERIO | 0.1 | 0.11 | 9 | 2220 | 0 | 592 | 0.003190358 | 0.9968096 | 0 | 45 | 1116 | 211 | 48 | 53 | 0 | 0.03279883 | 0.8134111 | 0.1537901 | 0 | 27 | 1084 | 305 | 23 | 34 | 0 | 0.03394433 | 0.7359131 | 0.2301426
CDS - LJ | 20 - 45 mm | Feed |  | XG+QTZ+PY+MAG | XG | ESTERIL | 283 | 100 | ESTERIL | 0.1 | 1.3 | 18 | 4047 | 0 | 658 | 0.003811137 | 0.9961889 | 0 | 14 | 2088 | 455 | 15 | 59 | 0 | 0.005475166 | 0.8165819 | 0.1779429 | 0 | 8 | 1889 | 699 | 6 | 29 | 0 | 0.005321171 | 0.717978 | 0.2767009
CDS - LJ | 20 - 45 mm | Feed |  | CLO+CARB+QTZ | CLO | ESTERIL | 57 | 30 | ESTERIL | 0.09 | 0.17 | 179 | 1658 | 0 | 485 | 0.07708872 | 0.9229113 | 0 | 57 | 926 | 132 | 71 | 58 | 0 | 0.05112108 | 0.8304933 | 0.1183857 | 0 | 24 | 975 | 164 | 31 | 50 | 0 | 0.04421222 | 0.7837621 | 0.1720257
CDS - LJ | 20 - 45 mm | Feed |  | CLO+CARB+QTZ | CLO | ESTERIL | 53 | 60 | ESTERIL | 0.09 | 0.37 | 372 | 1940 | 0 | 570 | 0.129077 | 0.870923 | 0 | 124 | 1133 | 90 | 117 | 93 | 0 | 0.09205642 | 0.8411284 | 0.06681514 | 0 | 81 | 1211 | 107 | 77 | 81 | 0 | 0.1014772 | 0.7777778 | 0.120745
CDS - LJ | 20 - 45 mm | Feed |  | QTZ | QTZ | MINERIO | 211 | 5 | MINERIO | 0.09 | 0.01 | 0 | 452 | 0 | 242 | 0 | 1 | 0 | 0 | 98 | 232 | 0 | 0 | 0 | 0 | 0.2969697 | 0.7030303 | 0 | 0 | 55 | 275 | 0 | 0 | 0 | 0 | 0.1666667 | 0.8333333
CDS - LJ | 20 - 45 mm | Feed |  | QTZ+CARB | QTZ | MINERIO | 228 | 10 | MINERIO | 0.09 | 0.03 | 0 | 419 | 0 | 227 | 0 | 1 | 0 | 4 | 170 | 128 | 3 | 10 | 0 | 0.01324503 | 0.5629139 | 0.4238411 | 0 | 1 | 138 | 163 | 2 | 11 | 0 | 0.00952381 | 0.4380952 | 0.552381
CDS - LJ | 20 - 45 mm | Feed |  | QTZ+CLO+CARB+PY | QTZ | MINERIO | 104 | 30 | MINERIO | 0.09 | 0.56 | 19 | 1382 | 0 | 400 | 0.01054969 | 0.9894503 | 0 | 16 | 667 | 228 | 23 | 28 | 0 | 0.01756312 | 0.7321625 | 0.2502744 | 0 | 4 | 610 | 325 | 3 | 20 | 0 | 0.007276507 | 0.6340956 | 0.3586279
CDS - LJ | 20 - 45 mm | Feed |  | QTZFUME+CARB | QTZ | MINERIO | 140 | 35 | MINERIO | 0.09 | 0.06 | 16 | 1107 | 0 | 361 | 0.01078167 | 0.9892183 | 0 | 10 | 335 | 408 | 9 | 13 | 0 | 0.01328021 | 0.4448871 | 0.5418327 | 0 | 5 | 262 | 494 | 3 | 10 | 0 | 0.01033592 | 0.3385013 | 0.6511628
CDS - LJ | 20 - 45 mm | Feed |  | QTZFUME+CARB | QTZ | MINERIO | 146 | 25 | MINERIO | 0.09 | 0.04 | 0 | 1359 | 0 | 410 | 0 | 1 | 0 | 13 | 597 | 278 | 11 | 18 | 0 | 0.01463964 | 0.6722973 | 0.3130631 | 0 | 3 | 530 | 363 | 5 | 14 | 0 | 0.008743169 | 0.579235 | 0.4120219
CDS - LJ | 20 - 45 mm | Feed |  | XG+QTZ+PY+MAG | XG | ESTERIL | 284 | 45 | ESTERIL | 0.09 | 1.54 | 113 | 1422 | 0 | 491 | 0.05577493 | 0.9442251 | 0 | 32 | 813 | 156 | 39 | 39 | 0 | 0.03196803 | 0.8121878 | 0.1558442 | 0 | 20 | 788 | 213 | 27 | 31 | 0 | 0.04355885 | 0.7303058 | 0.2261353
CDS - LJ | 20 - 45 mm | Feed |  | CLO+CARB+PY+QTZ | CLO | ESTERIL | 128 | 70 | ESTERIL | 0.08 | 0.31 | 0 | 3395 | 0 | 762 | 0 | 1 | 0 | 6 | 1599 | 607 | 12 | 42 | 0 | 0.002712477 | 0.7228752 | 0.2744123 | 0 | 0 | 1352 | 890 | 0 | 24 | 0 | 0 | 0.5966461 | 0.4033539
CDS - LJ | 20 - 45 mm | Feed |  | QTZ | QTZ | MINERIO | 215 | 10 | MINERIO | 0.08 | 0 | 0 | 542 | 0 | 237 | 0 | 1 | 0 | 0 | 104 | 276 | 0 | 0 | 0 | 0 | 0.2736842 | 0.7263158 | 0 | 0 | 73 | 307 | 0 | 0 | 0 | 0 | 0.1921053 | 0.8078947
CDS - LJ | 20 - 45 mm | Feed |  | QTZ | QTZ | MINERIO | 213 | 5 | MINERIO | 0.08 | 0.01 | 0 | 478 | 0 | 232 | 0 | 1 | 0 | 0 | 108 | 241 | 0 | 0 | 0 | 0 | 0.3094556 | 0.6905444 | 0 | 0 | 77 | 272 | 0 | 0 | 0 | 0 | 0.2206304 | 0.7793696
CDS - LJ | 20 - 45 mm | Feed |  | QTZ+CARB+CLO+PY+ASPYFINA | QTZ | MINERIO | 198 | 60 | MINERIO | 0.08 | 0.03 | 70 | 2285 | 0 | 504 | 0.02448409 | 0.9755159 | 0 | 12 | 957 | 560 | 14 | 29 | 0 | 0.007848267 | 0.6258993 | 0.3662525 | 0 | 0 | 7 | 789 | 745 | 9 | 0 | 0.4806452 | 0.004516129 | 0.5148387
CDS - LJ | 20 - 45 mm | Feed |  | QTZ | QTZ | MINERIO | 210 | 5 | MINERIO | 0.08 | 0.03 | 0 | 399 | 0 | 197 | 0 | 1 | 0 | 0 | 97 | 201 | 0 | 0 | 0 | 0 | 0.3255034 | 0.6744966 | 0 | 0 | 69 | 229 | 0 | 0 | 0 | 0 | 0.2315436 | 0.7684564
CDS - LJ | 20 - 45 mm | Feed |  | QTZ+CLO+CARB+PY | QTZ | MINERIO | 102 | 50 | MINERIO | 0.08 | 0.24 | 16 | 2395 | 0 | 579 | 0.005351171 | 0.9946488 | 0 | 18 | 1265 | 236 | 28 | 68 | 0 | 0.0118499 | 0.8327847 | 0.1553654 | 0 | 7 | 1205 | 347 | 10 | 46 | 0 | 0.01052632 | 0.74613 | 0.2433437
CDS - LJ | 20 - 45 mm | Feed |  | QTZ+CLO+CARB+PY | QTZ | MINERIO | 103 | 50 | MINERIO | 0.08 | 0.24 | 37 | 2092 | 0 | 490 | 0.01412753 | 0.9858725 | 0 | 8 | 1111 | 243 | 12 | 31 | 0 | 0.005873715 | 0.8157122 | 0.1784141 | 0 | 0 | 1003 | 379 | 2 | 21 | 0 | 0.001423488 | 0.713879 | 0.2846975
CDS - LJ | 20 - 45 mm | Feed |  | QTZ | QTZ | MINERIO | 219 | 10 | MINERIO | 0.08 | 0.3 | 8 | 532 | 0 | 237 | 0.01029601 | 0.989704 | 0 | 8 | 157 | 209 | 6 | 6 | 0 | 0.02139037 | 0.4197861 | 0.5588235 | 0 | 6 | 131 | 240 | 5 | 4 | 0 | 0.02849741 | 0.3393782 | 0.6321244
CDS - LJ | 20 - 45 mm | Feed |  | XG+QTZ+PY+MAG | XG | ESTERIL | 286 | 25 | ESTERIL | 0.08 | 1.42 | 0 | 1480 | 0 | 425 | 0 | 1 | 0 | 7 | 685 | 284 | 8 | 29 | 0 | 0.007172131 | 0.7018443 | 0.2909836 | 0 | 5 | 594 | 389 | 4 | 21 | 0 | 0.008884501 | 0.5863771 | 0.4047384
CDS - LJ | 20 - 45 mm | Feed |  | CLO+PY | CLO | ESTERIL | 8 | 45 | ESTERIL | 0.08 | 2.97 | 9 | 1978 | 0 | 475 | 0.003655565 | 0.9963444 | 0 | 15 | 876 | 398 | 17 | 22 | 0 | 0.01163693 | 0.6795966 | 0.3087665 | 0 | 1 | 779 | 528 | 4 | 16 | 0 | 0.00376506 | 0.5865964 | 0.4096386
CDS - LJ | 20 - 45 mm | Feed |  | XG+QTZ | XG | ESTERIL | 63 | 105 | ESTERIL | 0.07 | 0 | 0 | 4568 | 0 | 692 | 0 | 1 | 0 | 8 | 2333 | 540 | 14 | 69 | 0 | 0.002776814 | 0.8097883 | 0.1874349 | 0 | 5 | 2077 | 836 | 4 | 42 | 0 | 0.003036437 | 0.7007422 | 0.2962213
CDS - LJ | 20 - 45 mm | Feed |  | XG+QTZ | XG | ESTERIL | 68 | 40 | ESTERIL | 0.06666667 | 0.05 | 37 | 1937 | 0 | 499 | 0.01496159 | 0.9850384 | 0 | 8 | 926 | 345 | 6 | 31 | 0 | 0.006254887 | 0.7240031 | 0.269742 | 0 | 0 | 804 | 488 | 0 | 24 | 0 | 0 | 0.6109422 | 0.3890578
CDS - LJ | 20 - 45 mm | Feed |  | QTZ+XG | QTZ | MINERIO | 82 | 105 | MINERIO | 0.06333333 | 0.12 | 222 | 3189 | 0 | 890 | 0.0516159 | 0.9483841 | 0 | 28 | 1716 | 464 | 42 | 65 | 0 | 0.01268116 | 0.7771739 | 0.2101449 | 0 | 14 | 1576 | 650 | 22 | 47 | 0 | 0.01559117 | 0.6825466 | 0.3018623
CDS - LJ | 20 - 45 mm | Feed |  | XG+PY | XG | ESTERIL | 20 | 35 | ESTERIL | 0.06 | 0.42 | 14 | 2463 | 0 | 524 | 0.004665112 | 0.9953349 | 0 | 50 | 1164 | 266 | 52 | 89 | 0 | 0.03378378 | 0.7864865 | 0.1797297 | 0 | 33 | 1088 | 412 | 29 | 58 | 0 | 0.0382716 | 0.6716049 | 0.2901235
CDS - LJ | 20 - 45 mm | Feed |  | QTZ+CARB | QTZ | MINERIO | 229 | 15 | MINERIO | 0.06 | 0 | 0 | 869 | 0 | 287 | 0 | 1 | 0 | 11 | 305 | 276 | 7 | 9 | 0 | 0.01858108 | 0.5152027 | 0.4662162 | 0 | 8 | 251 | 337 | 7 | 5 | 0 | 0.02467105 | 0.4128289 | 0.5625
CDS - LJ | 20 - 45 mm | Feed |  | QTZ+CLO+CARB+PY | QTZ | MINERIO | 107 | 25 | MINERIO | 0.06 | 0.26 | 11 | 1674 | 0 | 440 | 0.005176471 | 0.9948235 | 0 | 1 | 648 | 480 | 0 | 12 | 0 | 0.0008857396 | 0.5739593 | 0.425155 | 0 | 0 | 525 | 610 | 0 | 6 | 0 | 0 | 0.4601227 | 0.5398773
CDS - LJ | 20 - 45 mm | Feed |  | QTZ+CLO+CARB+PY | QTZ | MINERIO | 105 | 35 | MINERIO | 0.06 | 0.28 | 92 | 1717 | 0 | 435 | 0.04099822 | 0.9590018 | 0 | 25 | 909 | 213 | 24 | 34 | 0 | 0.02179599 | 0.7925022 | 0.1857018 | 0 | 16 | 835 | 317 | 14 | 22 | 0 | 0.02491694 | 0.6935216 | 0.2815615
CDS - LJ | 20 - 45 mm | Feed |  | QTZFUME+PY+CARB+XG | QTZ | MINERIO | 161 | 70 | MINERIO | 0.06 | 0.7 | 150 | 2173 | 0 | 491 | 0.0533049 | 0.9466951 | 0 | 95 | 923 | 362 | 91 | 52 | 0 | 0.06884058 | 0.6688406 | 0.2623188 | 0 | 59 | 908 | 467 | 56 | 33 | 0 | 0.07550886 | 0.5961917 | 0.3282994
CDS - LJ | 20 - 45 mm | Feed |  | QTZFUME+CARB | QTZ | MINERIO | 147 | 25 | MINERIO | 0.06 | 0.03 | 4 | 1270 | 0 | 351 | 0.002461538 | 0.9975385 | 0 | 3 | 438 | 401 | 7 | 22 | 0 | 0.003562945 | 0.52019 | 0.476247 | 0 | 0 | 373 | 484 | 0 | 12 | 0 | 0 | 0.429229 | 0.570771
CDS - LJ | 20 - 45 mm | Feed |  | XG+QTZ+PY | XG | ESTERIL | 78 | 120 | ESTERIL | 0.05333333 | 0.92 | 46 | 5126 | 0 | 816 | 0.007682031 | 0.992318 | 0 | 61 | 2714 | 364 | 80 | 136 | 0 | 0.01943294 | 0.8646066 | 0.1159605 | 0 | 48 | 2590 | 588 | 56 | 71 | 0 | 0.031017 | 0.7724426 | 0.1965404
CDS - LJ | 20 - 45 mm | Feed |  | CLO+PY | CLO | ESTERIL | 13 | 10 | ESTERIL | 0.05 | 0.02 | 0 | 655 | 0 | 306 | 0 | 1 | 0 | 0 | 311 | 158 | 0 | 3 | 0 | 0 | 0.663113 | 0.336887 | 0 | 0 | 258 | 214 | 0 | 0 | 0 | 0 | 0.5466102 | 0.4533898
CDS - LJ | 20 - 45 mm | Feed |  | XG+QTZ+PY | XG | ESTERIL | 119 | 50 | ESTERIL | 0.05 | 0.19 | 4 | 1531 | 0 | 410 | 0.002056555 | 0.9979434 | 0 | 1 | 785 | 221 | 6 | 24 | 0 | 0.0009930487 | 0.7795432 | 0.2194638 | 0 | 0 | 710 | 313 | 0 | 14 | 0 | 0 | 0.6846673 | 0.3153327
CDS - LJ | 20 - 45 mm | Feed |  | XG+QTZ+PY+MAG | XG | ESTERIL | 290 | 35 | ESTERIL | 0.05 | 0.59 | 67 | 1422 | 0 | 430 | 0.03491402 | 0.965086 | 0 | 271 | 412 | 42 | 242 | 60 | 0 | 0.3737931 | 0.5682759 | 0.05793103 | 0 | 187 | 534 | 63 | 184 | 58 | 0 | 0.3615984 | 0.5204678 | 0.1179337
CDS - LJ | 20 - 45 mm | Feed |  | XG+QTZ+PY+MAG | XG | ESTERIL | 285 | 35 | ESTERIL | 0.05 | 0.65 | 0 | 1678 | 0 | 473 | 0 | 1 | 0 | 20 | 817 | 239 | 25 | 38 | 0 | 0.01858736 | 0.7592937 | 0.222119 | 0 | 12 | 743 | 337 | 17 | 30 | 0 | 0.02546093 | 0.6523266 | 0.3222125
CDS - LJ | 20 - 45 mm | Feed |  | QTZ+CLO+CARB+PY | QTZ | MINERIO | 101 | 35 | MINERIO | 0.05 | 0.1 | 0 | 1953 | 0 | 485 | 0 | 1 | 0 | 30 | 992 | 165 | 42 | 81 | 0 | 0.0252738 | 0.8357203 | 0.1390059 | 0 | 17 | 983 | 239 | 19 | 51 | 0 | 0.02750191 | 0.7509549 | 0.2215432
CDS - LJ | 20 - 45 mm | Feed |  | QTZ | QTZ | MINERIO | 209 | 15 | MINERIO | 0.05 | 0.17 | 18 | 689 | 0 | 272 | 0.01838611 | 0.9816139 | 0 | 0 | 128 | 374 | 0 | 1 | 0 | 0 | 0.2549801 | 0.7450199 | 0 | 0 | 88 | 414 | 0 | 1 | 0 | 0 | 0.1749503 | 0.8250497
CDS - LJ | 20 - 45 mm | Feed |  | QTZFUME+PY+CARB | QTZ | MINERIO | 175 | 65 | MINERIO | 0.05 | 0.03 | 4 | 2616 | 0 | 539 | 0.001266223 | 0.9987338 | 0 | 0 | 903 | 825 | 0 | 8 | 0 | 0 | 0.5225694 | 0.4774306 | 0 | 0 | 702 | 1030 | 0 | 4 | 0 | 0 | 0.4043779 | 0.5956221
CDS - LJ | 20 - 45 mm | Feed |  | QTZFUME+ASPYFINA+PY+XG+MAG | QTZ | MINERIO | 263 | 45 | MINERIO | 0.05 | 0.87 | 31 | 1831 | 0 | 455 | 0.01337937 | 0.9866206 | 0 | 1 | 908 | 318 | 3 | 34 | 0 | 0.0008149959 | 0.7400163 | 0.2591687 | 0 | 0 | 799 | 443 | 1 | 21 | 0 | 0.0007911392 | 0.6321203 | 0.3670886
CDS - LJ | 20 - 45 mm | Feed |  | XG+QTZ | XG | ESTERIL | 64 | 45 | ESTERIL | 0.025 | 0 | 0 | 2153 | 0 | 490 | 0 | 1 | 0 | 0 | 821 | 591 | 1 | 13 | 0 | 0 | 0.5814448 | 0.4185552 | 0 | 0 | 624 | 795 | 0 | 7 | 0 | 0 | 0.4375877 | 0.5624123
CDS - LJ | 20 - 45 mm | Feed |  | XG+QTZ | XG | ESTERIL | 65 | 50 | ESTERIL | 0.025 | 0 | 0 | 1915 | 0 | 480 | 0 | 1 | 0 | 0 | 939 | 328 | 0 | 24 | 0 | 0 | 0.7411208 | 0.2588792 | 0 | 0 | 801 | 475 | 0 | 15 | 0 | 0 | 0.6204493 | 0.3795507
CDS - LJ | 20 - 45 mm | Feed |  | XG+QTZ | XG | ESTERIL | 72 | 45 | ESTERIL | 0.025 | 0 | 19 | 2008 | 0 | 450 | 0.007670569 | 0.9923294 | 0 | 6 | 1014 | 303 | 7 | 28 | 0 | 0.004535147 | 0.7664399 | 0.2290249 | 0 | 3 | 868 | 466 | 3 | 18 | 0 | 0.004418262 | 0.6391753 | 0.3564065
CDS - LJ | 20 - 45 mm | Feed |  | CLO+CARB | CLO | ESTERIL | 137 | 40 | ESTERIL | 0.025 | 0.01 | 0 | 2351 | 0 | 470 | 0 | 1 | 0 | 181 | 884 | 60 | 277 | 140 | 0 | 0.1608889 | 0.7857778 | 0.05333333 | 0 | 85 | 1071 | 121 | 145 | 120 | 0 | 0.1491569 | 0.6945525 | 0.1562905
CDS - LJ | 20 - 45 mm | Feed |  | XG+QTZ+PY+MAG | XG | ESTERIL | 287 | 50 | ESTERIL | 0.025 | 0.01 | 145 | 1887 | 0 | 465 | 0.05806968 | 0.9419303 | 0 | 515 | 307 | 40 | 467 | 53 | 0 | 0.5974478 | 0.3561485 | 0.04640371 | 0 | 397 | 506 | 49 | 364 | 61 | 0 | 0.5526507 | 0.3674655 | 0.07988381
CDS - LJ | 20 - 45 mm | Feed |  | CLO+PY | CLO | ESTERIL | 10 | 15 | ESTERIL | 0.025 | 0.02 | 0 | 1014 | 0 | 306 | 0 | 1 | 0 | 3 | 511 | 130 | 6 | 32 | 0 | 0.004658385 | 0.7934783 | 0.2018634 | 0 | 2 | 451 | 204 | 4 | 21 | 0 | 0.008797654 | 0.6612903 | 0.329912
CDS - LJ | 20 - 45 mm | Feed |  | CLO+CARB+QTZ | CLO | ESTERIL | 60 | 15 | ESTERIL | 0.025 | 0.02 | 42 | 796 | 0 | 296 | 0.03703704 | 0.962963 | 0 | 188 | 189 | 35 | 162 | 26 | 0 | 0.4563107 | 0.4587379 | 0.08495146 | 0 | 129 | 253 | 43 | 137 | 36 | 0 | 0.4448161 | 0.4230769 | 0.132107
CDS - LJ | 20 - 45 mm | Feed |  | XG | XG | ESTERIL | 1 | 45 | ESTERIL | 0.025 | 0.02 | 54 | 2427 | 0 | 539 | 0.01788079 | 0.9821192 | 0 | 4 | 1246 | 357 | 8 | 43 | 0 | 0.00248911 | 0.7753578 | 0.2221531 | 0 | 1 | 1112 | 518 | 1 | 26 | 0 | 0.001206273 | 0.6706876 | 0.3281062
CDS - LJ | 20 - 45 mm | Feed |  | CLO+CARB | CLO | ESTERIL | 136 | 60 | ESTERIL | 0.025 | 0.02 | 47 | 2461 | 0 | 485 | 0.01570331 | 0.9842967 | 0 | 176 | 1118 | 86 | 181 | 94 | 0 | 0.1275362 | 0.8101449 | 0.06231884 | 0 | 89 | 1262 | 131 | 103 | 69 | 0 | 0.1160822 | 0.7629988 | 0.120919
CDS - LJ | 20 - 45 mm | Feed |  | CLO+PY | CLO | ESTERIL | 9 | 10 | ESTERIL | 0.025 | 0.03 | 0 | 1041 | 0 | 346 | 0 | 1 | 0 | 5 | 537 | 112 | 13 | 43 | 0 | 0.00764526 | 0.8211009 | 0.1712538 | 0 | 3 | 508 | 174 | 6 | 19 | 0 | 0.01267606 | 0.715493 | 0.271831
CDS - LJ | 20 - 45 mm | Feed |  | XG+PY | XG | ESTERIL | 19 | 65 | ESTERIL | 0.025 | 0.03 | 61 | 2049 | 0 | 470 | 0.02364341 | 0.9763566 | 0 | 3 | 1176 | 216 | 4 | 23 | 0 | 0.002150538 | 0.8430108 | 0.1548387 | 0 | 3 | 1074 | 328 | 4 | 13 | 0 | 0.004922644 | 0.7552743 | 0.2398031
CDS - LJ | 20 - 45 mm | Feed |  | XG+QTZ | XG | ESTERIL | 67 | 75 | ESTERIL | 0.025 | 0.03 | 0 | 4047 | 0 | 613 | 0 | 1 | 0 | 29 | 2137 | 279 | 49 | 128 | 0 | 0.01186094 | 0.8740286 | 0.1141104 | 0 | 12 | 2073 | 449 | 18 | 70 | 0 | 0.01144165 | 0.7906178 | 0.1979405
CDS - LJ | 20 - 45 mm | Feed |  | XG+QTZ+PY | XG | ESTERIL | 73 | 110 | ESTERIL | 0.025 | 0.03 | 6 | 4908 | 0 | 722 | 0.001064585 | 0.9989354 | 0 | 15 | 2523 | 556 | 15 | 56 | 0 | 0.004848093 | 0.8154493 | 0.1797027 | 0 | 8 | 2233 | 893 | 3 | 28 | 0 | 0.003475513 | 0.7055292 | 0.2909953
CDS - LJ | 20 - 45 mm | Feed |  | XG | XG | ESTERIL | 3 | 35 | ESTERIL | 0.025 | 0.04 | 9 | 1669 | 0 | 400 | 0.004331088 | 0.9956689 | 0 | 1 | 832 | 259 | 2 | 28 | 0 | 0.0009157509 | 0.7619048 | 0.2371795 | 0 | 0 | 752 | 353 | 0 | 17 | 0 | 0 | 0.6702317 | 0.3297683
CDS - LJ | 20 - 45 mm | Feed |  | XG+QTZ | XG | ESTERIL | 70 | 65 | ESTERIL | 0.025 | 0.04 | 34 | 2465 | 0 | 806 | 0.01028744 | 0.9897126 | 0 | 19 | 1067 | 519 | 13 | 23 | 0 | 0.01183801 | 0.6647975 | 0.3233645 | 0 | 7 | 885 | 724 | 5 | 20 | 0 | 0.007312614 | 0.5393053 | 0.4533821
CDS - LJ | 20 - 45 mm | Feed |  | XG | XG | ESTERIL | 5 | 25 | ESTERIL | 0.025 | 0.05 | 0 | 1638 | 0 | 395 | 0 | 1 | 0 | 1 | 861 | 191 | 2 | 38 | 0 | 0.0009496676 | 0.8176638 | 0.1813865 | 0 | 0 | 792 | 286 | 0 | 15 | 0 | 0 | 0.7246112 | 0.2753888
CDS - LJ | 20 - 45 mm | Feed |  | XG | XG | ESTERIL | 6 | 35 | ESTERIL | 0.025 | 0.06 | 0 | 1707 | 0 | 514 | 0 | 1 | 0 | 27 | 826 | 268 | 27 | 41 | 0 | 0.02408564 | 0.7368421 | 0.2390723 | 0 | 5 | 784 | 364 | 5 | 29 | 0 | 0.0084246 | 0.6604886 | 0.3310868
CDS - LJ | 20 - 45 mm | Feed |  | XG+QTZ+PY+MAG | XG | ESTERIL | 288 | 35 | ESTERIL | 0.025 | 0.06 | 0 | 1547 | 0 | 417 | 0 | 1 | 0 | 4 | 731 | 283 | 5 | 25 | 0 | 0.003929273 | 0.7180747 | 0.2779961 | 0 | 2 | 632 | 391 | 4 | 19 | 0 | 0.005725191 | 0.6030534 | 0.3912214
CDS - LJ | 20 - 45 mm | Feed |  | CLO+CARB+PY+QTZ | CLO | ESTERIL | 135 | 100 | ESTERIL | 0.025 | 0.11 | 151 | 3233 | 0 | 668 | 0.03726555 | 0.9627345 | 0 | 133 | 1615 | 88 | 175 | 140 | 0 | 0.07244009 | 0.8796296 | 0.04793028 | 0 | 68 | 1762 | 135 | 85 | 101 | 0 | 0.07112971 | 0.8191539 | 0.1097164
CDS - LJ | 20 - 45 mm | Feed |  | XG+QTZ+PY | XG | ESTERIL | 76 | 80 | ESTERIL | 0.025 | 0.14 | 51 | 3560 | 0 | 603 | 0.01210252 | 0.9878975 | 0 | 3 | 1641 | 649 | 1 | 40 | 0 | 0.00130833 | 0.7156563 | 0.2830353 | 0 | 3 | 1367 | 937 | 1 | 26 | 0 | 0.001713796 | 0.5856898 | 0.4125964
CDS - LJ | 20 - 45 mm | Feed |  | XG+QTZ | XG | ESTERIL | 71 | 60 | ESTERIL | 0.025 | 0.18 | 0 | 3460 | 0 | 608 | 0 | 1 | 0 | 19 | 1432 | 747 | 17 | 35 | 0 | 0.008644222 | 0.6515014 | 0.3398544 | 0 | 8 | 1222 | 987 | 10 | 23 | 0 | 0.008 | 0.5431111 | 0.4488889
CDS - LJ | 20 - 45 mm | Feed |  | CLO+PY | CLO | ESTERIL | 11 | 15 | ESTERIL | 0.025 | 0.19 | 0 | 955 | 0 | 336 | 0 | 1 | 0 | 7 | 494 | 136 | 6 | 28 | 0 | 0.01098901 | 0.7755102 | 0.2135008 | 0 | 1 | 446 | 202 | 1 | 21 | 0 | 0.002980626 | 0.6646796 | 0.3323398
CDS - LJ | 20 - 45 mm | Feed |  | XG+QTZ+PY | XG | ESTERIL | 74 | 35 | ESTERIL | 0.025 | 0.22 | 0 | 1404 | 0 | 376 | 0 | 1 | 0 | 17 | 704 | 204 | 16 | 17 | 0 | 0.01837838 | 0.7610811 | 0.2205405 | 0 | 14 | 614 | 303 | 15 | 12 | 0 | 0.0302714 | 0.6409186 | 0.32881
CDS - LJ | 20 - 45 mm | Feed |  | CLO+CARB+QTZ | CLO | ESTERIL | 61 | 65 | ESTERIL | 0.025 | 0.25 | 41 | 725 | 0 | 321 | 0.03771849 | 0.9622815 | 0 | 54 | 357 | 73 | 46 | 22 | 0 | 0.1115702 | 0.7376033 | 0.1508264 | 0 | 26 | 365 | 104 | 30 | 26 | 0 | 0.1016334 | 0.6624319 | 0.2359347
CDS - LJ | 20 - 45 mm | Feed |  | CLO+CARB+PY+QTZ | CLO | ESTERIL | 133 | 50 | ESTERIL | 0.025 | 0.34 | 42 | 2362 | 0 | 504 | 0.01444292 | 0.9855571 | 0 | 259 | 879 | 71 | 288 | 108 | 0 | 0.2142266 | 0.7270471 | 0.05872622 | 0 | 151 | 1030 | 111 | 207 | 103 | 0 | 0.2234707 | 0.6429463 | 0.133583
CDS - LJ | 20 - 45 mm | Feed |  | XG+QTZ+PY | XG | ESTERIL | 75 | 80 | ESTERIL | 0.025 | 0.7 | 47 | 3557 | 0 | 603 | 0.01117186 | 0.9888281 | 0 | 86 | 1777 | 260 | 105 | 120 | 0 | 0.04050871 | 0.8370231 | 0.1224682 | 0 | 41 | 1722 | 446 | 46 | 89 | 0 | 0.03711604 | 0.7346416 | 0.2282423
CDS - LJ | 20 - 45 mm | Feed |  | QTZ+XG | QTZ | MINERIO | 86 | 65 | MINERIO | 0.025 | 0.01 | 0 | 2559 | 0 | 534 | 0 | 1 | 0 | 4 | 1002 | 667 | 4 | 26 | 0 | 0.002390915 | 0.5989241 | 0.398685 | 0 | 0 | 816 | 875 | 0 | 12 | 0 | 0 | 0.4791544 | 0.5208456
CDS - LJ | 20 - 45 mm | Feed |  | QTZ | QTZ | MINERIO | 216 | 15 | MINERIO | 0.025 | 0.01 | 0 | 739 | 0 | 282 | 0 | 1 | 0 | 0 | 137 | 386 | 0 | 2 | 0 | 0 | 0.2619503 | 0.7380497 | 0 | 0 | 102 | 423 | 0 | 0 | 0 | 0 | 0.1942857 | 0.8057143
CDS - LJ | 20 - 45 mm | Feed |  | QTZ+CARB | QTZ | MINERIO | 221 | 55 | MINERIO | 0.025 | 0.01 | 0 | 2430 | 0 | 509 | 0 | 1 | 0 | 3 | 786 | 801 | 5 | 14 | 0 | 0.001886792 | 0.4943396 | 0.5037736 | 0 | 0 | 608 | 992 | 0 | 9 | 0 | 0 | 0.3778745 | 0.6221255
CDS - LJ | 20 - 45 mm | Feed |  | QTZ+CARB | QTZ | MINERIO | 223 | 25 | MINERIO | 0.025 | 0.01 | 0 | 1372 | 0 | 400 | 0 | 1 | 0 | 0 | 326 | 607 | 0 | 4 | 0 | 0 | 0.3494105 | 0.6505895 | 0 | 0 | 220 | 715 | 0 | 2 | 0 | 0 | 0.2347919 | 0.7652081
CDS - LJ | 20 - 45 mm | Feed |  | QTZ+CARB | QTZ | MINERIO | 224 | 20 | MINERIO | 0.025 | 0.01 | 18 | 869 | 0 | 306 | 0.01508801 | 0.984912 | 0 | 1 | 299 | 321 | 2 | 4 | 0 | 0.001610306 | 0.4814815 | 0.5169082 | 0 | 0 | 212 | 412 | 0 | 2 | 0 | 0 | 0.3386581 | 0.6613419
CDS - LJ | 20 - 45 mm | Feed |  | QTZ+XG | QTZ | MINERIO | 80 | 70 | MINERIO | 0.025 | 0.02 | 79 | 2144 | 0 | 593 | 0.02805398 | 0.971946 | 0 | 119 | 1083 | 75 | 134 | 90 | 0 | 0.09318716 | 0.8480814 | 0.0587314 | 0 | 63 | 1186 | 111 | 70 | 70 | 0 | 0.08866667 | 0.7906667 | 0.1206667
CDS - LJ | 20 - 45 mm | Feed |  | QTZ+CLO+CARB+PY | QTZ | MINERIO | 93 | 65 | MINERIO | 0.025 | 0.02 | 0 | 3021 | 0 | 653 | 0 | 1 | 0 | 11 | 1565 | 372 | 8 | 57 | 0 | 0.005646817 | 0.8033881 | 0.1909651 | 0 | 4 | 1429 | 544 | 1 | 35 | 0 | 0.002483855 | 0.7098857 | 0.2876304
CDS - LJ | 20 - 45 mm | Feed |  | QTZ+CLO+CARB+PY | QTZ | MINERIO | 92 | 55 | MINERIO | 0.025 | 0.06 | 94 | 2146 | 0 | 603 | 0.03306367 | 0.9669363 | 0 | 37 | 1070 | 309 | 45 | 46 | 0 | 0.02612994 | 0.7556497 | 0.2182203 | 0 | 12 | 1001 | 438 | 18 | 38 | 0 | 0.0199071 | 0.6642336 | 0.3158593
CDS - LJ | 20 - 45 mm | Feed |  | QTZ+CLO+CARB+PY | QTZ | MINERIO | 109 | 35 | MINERIO | 0.025 | 0.13 | 0 | 1909 | 0 | 455 | 0 | 1 | 0 | 36 | 727 | 443 | 39 | 26 | 0 | 0.02985075 | 0.6028192 | 0.36733 | 0 | 21 | 622 | 580 | 27 | 21 | 0 | 0.03776554 | 0.4893784 | 0.472856
CDS - LJ | 20 - 45 mm | Feed |  | QTZ+XG | QTZ | MINERIO | 85 | 35 | MINERIO | 0.025 | 0.15 | 0 | 1514 | 0 | 480 | 0 | 1 | 0 | 17 | 706 | 278 | 22 | 27 | 0 | 0.01698302 | 0.7052947 | 0.2777223 | 0 | 12 | 625 | 373 | 18 | 22 | 0 | 0.02857143 | 0.5952381 | 0.3761905
CDS - LJ | 20 - 45 mm | Feed |  | QTZ+CARB+CLO+PY+ASPYFINA | QTZ | MINERIO | 201 | 15 | MINERIO | 0.025 | 0.15 | 4 | 876 | 0 | 331 | 0.003303055 | 0.9966969 | 0 | 0 | 216 | 405 | 0 | 3 | 0 | 0 | 0.3478261 | 0.6521739 | 0 | 0 | 0 | 161 | 462 | 0 | 0 | 0.741573 | 0 | 0.258427
CDS - LJ | 20 - 45 mm | Feed |  | QTZ+CLO+CARB+PY | QTZ | MINERIO | 106 | 15 | MINERIO | 0.025 | 0.18 | 0 | 1247 | 0 | 366 | 0 | 1 | 0 | 11 | 628 | 137 | 18 | 56 | 0 | 0.01417526 | 0.8092784 | 0.1765464 | 0 | 1 | 585 | 216 | 6 | 41 | 0 | 0.008244994 | 0.6890459 | 0.3027091
CDS - LJ | 20 - 45 mm | Feed |  | QTZ+CLO+CARB+PY | QTZ | MINERIO | 108 | 20 | MINERIO | 0.025 | 0.22 | 24 | 790 | 0 | 296 | 0.02162162 | 0.9783784 | 0 | 15 | 410 | 96 | 16 | 24 | 0 | 0.02879079 | 0.7869482 | 0.184261 | 0 | 7 | 388 | 133 | 9 | 22 | 0 | 0.02862254 | 0.6940966 | 0.2772809
CDS - LJ | 20 - 45 mm | Feed |  | QTZFUME+CARB | QTZ | MINERIO | 145 | 20 | MINERIO | 0.025 | 0.08 | 74 | 1021 | 0 | 381 | 0.0501355 | 0.9498645 | 0 | 0 | 256 | 513 | 0 | 2 | 0 | 0 | 0.3328999 | 0.6671001 | 0 | 0 | 192 | 577 | 0 | 2 | 0 | 0 | 0.2490272 | 0.7509728
CDS - LJ | 20 - 45 mm | Feed |  | QTZ+XG | QTZ | MINERIO | 84 | 45 | MINERIO | 0.025 | 0.49 | 107 | 2176 | 0 | 534 | 0.03798367 | 0.9620163 | 0 | 64 | 996 | 353 | 60 | 46 | 0 | 0.0452937 | 0.7048832 | 0.2498231 | 0 | 38 | 921 | 487 | 36 | 37 | 0 | 0.04871626 | 0.6063199 | 0.3449638
CDS - LJ | 20 - 45 mm | Feed |  | QTZ+CLO+CARB+PY | QTZ | MINERIO | 90 | 80 | MINERIO | 0.025 | 0.49 | 61 | 3436 | 0 | 630 | 0.01478071 | 0.9852193 | 0 | 91 | 1801 | 246 | 82 | 85 | 0 | 0.04256314 | 0.8423761 | 0.1150608 | 0 | 51 | 1785 | 363 | 45 | 57 | 0 | 0.04172099 | 0.7757497 | 0.1825293
CDS - LJ | 20 - 45 mm | Feed |  | QTZ+PY+XISTO+CARB.PARC.ALT+MAG | QTZ | MINERIO | 301 | 70 | MINERIO | 0.025 | 0.54 | 277 | 2296 | 0 | 559 | 0.08844189 | 0.9115581 | 0 | 60 | 860 | 693 | 60 | 40 | 0 | 0.03719777 | 0.533168 | 0.4296342 | 0 | 41 | 756 | 842 | 44 | 30 | 0 | 0.04962055 | 0.441331 | 0.5090485
CDS - LJ | 20 - 45 mm | Feed |  | QTZ+PY+XISTO+CARB.PARC.ALT+MAG | QTZ | MINERIO | 306 | 15 | MINERIO | 0.025 | 0.81 | 42 | 547 | 0 | 262 | 0.0493537 | 0.9506463 | 0 | 7 | 282 | 113 | 7 | 18 | 0 | 0.01741294 | 0.7014925 | 0.2810945 | 0 | 0 | 259 | 157 | 0 | 10 | 0 | 0 | 0.6079812 | 0.3920188
CDS - LJ | 20 - 45 mm | Feed |  | QTZ+CLO+CARB+PY | QTZ | MINERIO | 96 | 50 | MINERIO | 0.025 | 1.01 | 4 | 2800 | 0 | 549 | 0.001192962 | 0.998807 | 0 | 17 | 1403 | 348 | 15 | 67 | 0 | 0.009615385 | 0.793552 | 0.1968326 | 0 | 5 | 1289 | 512 | 4 | 40 | 0 | 0.004864865 | 0.6967568 | 0.2983784
CDS - LJ | 20 - 45 mm | Feed |  | QTZ+PY+XISTO+CARB.PARC.ALT+MAG | QTZ | MINERIO | 305 | 15 | MINERIO | 0.025 | 1.19 | 9 | 828 | 0 | 272 | 0.008115419 | 0.9918846 | 0 | 53 | 367 | 68 | 59 | 33 | 0 | 0.1086066 | 0.7520492 | 0.1393443 | 0 | 22 | 404 | 97 | 28 | 29 | 0 | 0.0862069 | 0.6965517 | 0.2172414
CDS - LJ | 20 - 45 mm | Feed |  | QTZ+PY+XISTO+CARB.PARC.ALT+MAG | QTZ | MINERIO | 307 | 15 | MINERIO | 0.025 | 2.84 | 34 | 770 | 0 | 321 | 0.03022222 | 0.9697778 | 0 | 59 | 363 | 62 | 58 | 40 | 0 | 0.1219008 | 0.75 | 0.1280992 | 0 | 46 | 370 | 90 | 41 | 35 | 0 | 0.1494845 | 0.6357388 | 0.2147766
CDS - LJ | 20 - 45 mm | Feed |  | QTZ+ASPYFINA+PY+CARB.PARC.ALT+XISTO+MAG | QTZ | MINERIO | 291 | 90 | MINERIO | 0.025 | 3.79 | 480 | 2562 | 0 | 539 | 0.1340408 | 0.8659592 | 0 | 359 | 1081 | 65 | 377 | 126 | 0 | 0.2385382 | 0.7182724 | 0.04318937 | 0 | 220 | 1307 | 94 | 248 | 139 | 0 | 0.2330677 | 0.6508964 | 0.1160359
CDS - São Bento | 20 - 45 mm | Feed | 3699 | PY | PY | MINERIO | 1 | 120 | MINERIO | 0.025 | 0.36 | 0 | 6687 | 0 | 831 | 0 | 1 | 0 | 49 | 3104 | 857 | 82 | 0 | 0 | 0.01221945 | 0.7740648 | 0.2137157 | 0 | 62 | 535 | 163 | 20 | 0 | 0 | 0.1051282 | 0.6858974 | 0.2089744
CDS - São Bento | 20 - 45 mm | Feed | 3700 | PY | PY | MINERIO | 2 | 100 | MINERIO | 0.025 | 0.27 | 0 | 5991 | 0 | 975 | 0 | 1 | 0 | 89 | 2909 | 566 | 122 | 170 | 0 | 0.02497194 | 0.8162177 | 0.1588103 | 0 | 15 | 2877 | 1228 | 28 | 113 | 0 | 0.01009153 | 0.6751936 | 0.3147149
CDS - São Bento | 20 - 45 mm | Feed | 3701 | PY | PY | MINERIO | 3 | 70 | MINERIO | 0.025 | 0.37 | 0 | 4945 | 0 | 866 | 0 | 1 | 0 | 58 | 2409 | 470 | 88 | 211 | 0 | 0.01974804 | 0.8202247 | 0.1600272 | 0 | 34 | 2790 | 891 | 43 | 139 | 0 | 0.01975879 | 0.7159353 | 0.2643059
CDS - São Bento | 20 - 45 mm | Feed | 3702 | QTZ+S | QTZ | MINERIO | 4 | 90 | MINERIO | 0.025 | 0.02 | 14 | 4286 | 0 | 669 | 0.002817468 | 0.9971825 | 0 | 87 | 1678 | 866 | 78 | 175 | 0 | 0.03306727 | 0.6377803 | 0.3291524 | 0 | 16 | 2333 | 710 | 31 | 110 | 0 | 0.0146875 | 0.7290625 | 0.25625
CDS - São Bento | 20 - 45 mm | Feed | 6830 | formação ferrífera | FERRO | ESTERIL | 54 | 55 | ESTERIL | 0.025 | 0.11 | 122 | 1681 | 0 | 405 | 0.05525362 | 0.9447464 | 0 | 449 | 309 | 27 | 366 | 62 | 0 | 0.5719745 | 0.3936306 | 0.0343949 | 0 | 41 | 1469 | 1164 | 45 | 52 | 0 | 0.03103573 | 0.5301335 | 0.4388307
CDS - São Bento | 20 - 45 mm | Feed | 6831 | formação ferrífera | FERRO | ESTERIL | 55 | 120 | ESTERIL | 0.18 | 0.3 | 127 | 4367 | 0 | 688 | 0.02450791 | 0.9754921 | 0 | 409 | 1709 | 95 | 480 | 52 | 0 | 0.184817 | 0.7722549 | 0.04292815 | 0 | 305 | 463 | 47 | 304 | 78 | 0 | 0.5087719 | 0.3868003 | 0.1044277
CDS - São Bento | 20 - 45 mm | Feed | 6832 | formação ferrífera | FERRO | ESTERIL | 56 | 95 | ESTERIL | 0.025 | 0.07 | 94 | 2866 | 0 | 499 | 0.02717548 | 0.9728245 | 0 | 497 | 885 | 50 | 423 | 228 | 0 | 0.347067 | 0.6180168 | 0.0349162 | 0 | 224 | 2064 | 150 | 263 | 214 | 0 | 0.1670669 | 0.7080617 | 0.1248714
CDS - São Bento | 20 - 45 mm | Feed | 6833 | formação ferrífera | FERRO | ESTERIL | 57 | 80 | ESTERIL | 0.025 | 0.85 | 450 | 1407 | 0 | 493 | 0.1914894 | 0.8085106 | 9 | 280 | 632 | 54 | 249 | 93 | 0.009230769 | 0.2871795 | 0.6482051 | 0.05538462 | 0 | 370 | 1055 | 68 | 359 | 93 | 0 | 0.3748072 | 0.5424165 | 0.08277635
CDS - São Bento | 20 - 45 mm | Feed | 6834 | formação ferrífera | FERRO | ESTERIL | 58 | 110 | ESTERIL | 0.19 | 0.47 | 237 | 2943 | 0 | 549 | 0.06355591 | 0.9364441 | 0 | 324 | 1270 | 104 | 289 | 64 | 0 | 0.1908127 | 0.7479388 | 0.06124853 | 9 | 213 | 764 | 58 | 186 | 54 | 0.00862069 | 0.3107477 | 0.5950156 | 0.08722741
CDS - São Bento | 20 - 45 mm | EP | 6835 | DB1 | OUTROS | ESTERIL | 59 | 105 | ESTERIL | 0.025 | 0.01 | 31 | 3153 | 0 | 552 | 0.008297645 | 0.9917024 | 0 | 115 | 1573 | 106 | 160 | 118 | 0 | 0.06410256 | 0.8768116 | 0.05908584 | 0 | 235 | 1437 | 148 | 191 | 89 | 0 | 0.2028571 | 0.6842857 | 0.1128571
CDS - São Bento | 20 - 45 mm | EP | 6836 | DB1 | OUTROS | ESTERIL | 60 | 85 | ESTERIL | 0.025 | 0.02 | 113 | 2135 | 0 | 524 | 0.04076479 | 0.9592352 | 0 | 47 | 1230 | 135 | 41 | 125 | 0 | 0.03328612 | 0.8711048 | 0.09560907 | 0 | 54 | 1681 | 166 | 76 | 102 | 0 | 0.06253006 | 0.8085618 | 0.1289081
CDS - São Bento | 20 - 45 mm | EP | 6837 | DB1 | OUTROS | ESTERIL | 61 | 90 | ESTERIL | 0.025 | 0.05 | 130 | 2347 | 0 | 524 | 0.04331889 | 0.9566811 | 0 | 75 | 1323 | 103 | 75 | 69 | 0 | 0.04996669 | 0.8814124 | 0.06862092 | 0 | 15 | 1260 | 180 | 14 | 53 | 0 | 0.01905388 | 0.8278581 | 0.153088
CDS - São Bento | 20 - 45 mm | EP | 6838 | XG+S | XG | MINERIO | 62 | 90 | MINERIO | 0.025 | 0.05 | 125 | 2542 | 0 | 526 | 0.03914814 | 0.9608519 | 0 | 10 | 1149 | 549 | 22 | 85 | 0 | 0.005854801 | 0.6727166 | 0.3214286 | 0 | 43 | 1358 | 160 | 40 | 59 | 0 | 0.05 | 0.8180723 | 0.1319277
CDS - São Bento | 20 - 45 mm | EP | 6839 | XG+S | XG | MINERIO | 63 | 65 | MINERIO | 0.07 | 1.39 | 103 | 1597 | 0 | 415 | 0.04869976 | 0.9513002 | 0 | 12 | 876 | 200 | 13 | 34 | 0 | 0.01102941 | 0.8051471 | 0.1838235 | 0 | 9 | 935 | 773 | 19 | 28 | 0 | 0.01587302 | 0.5300454 | 0.4540816
CDS - São Bento | 20 - 45 mm | EP | 6840 | XG+S | XG | MINERIO | 64 | 60 | MINERIO | 0.36 | 4.72 | 37 | 1471 | 0 | 391 | 0.01948394 | 0.9805161 | 0 | 3 | 706 | 282 | 3 | 48 | 0 | 0.003027245 | 0.7124117 | 0.284561 | 0 | 7 | 815 | 299 | 3 | 24 | 0 | 0.008710801 | 0.7099303 | 0.2813589
CDS - São Bento | 20 - 45 mm | EP | 6841 | XG+S | XG | MINERIO | 65 | 50 | MINERIO | 0.025 | 0.2 | 44 | 2041 | 0 | 455 | 0.01732283 | 0.9826772 | 0 | 25 | 926 | 353 | 29 | 31 | 0 | 0.01917178 | 0.7101227 | 0.2707055 | 0 | 0 | 617 | 388 | 0 | 20 | 0 | 0 | 0.6019512 | 0.3980488
CDS - São Bento | 20 - 45 mm | Feed | 6848 | XG | XG | ESTERIL | 72 | 75 | ESTERIL | 0.05 | 0.02 | 0 | 3560 | 0 | 608 | 0 | 1 | 0 | 0 | 1552 | 741 | 0 | 65 | 0 | 0 | 0.6768426 | 0.3231574 | 0 | 15 | 833 | 481 | 20 | 49 | 0 | 0.02503577 | 0.5958512 | 0.379113
CDS - São Bento | 20 - 45 mm | Feed | 6849 | XG | XG | ESTERIL | 73 | 85 | ESTERIL | 0.07 | 0.02 | 51 | 1513 | 0 | 420 | 0.02570565 | 0.9742944 | 0 | 18 | 812 | 157 | 16 | 34 | 0 | 0.01823708 | 0.822695 | 0.1590679 | 0 | 0 | 1281 | 1029 | 0 | 17 | 0 | 0 | 0.5504942 | 0.4495058
CDS - São Bento | 20 - 45 mm | Feed | 6850 | XG | XG | ESTERIL | 74 | 45 | ESTERIL | 0.05 | 0.03 | 11 | 3955 | 0 | 678 | 0.002368648 | 0.9976314 | 0 | 41 | 1971 | 400 | 60 | 60 | 0 | 0.01699834 | 0.8171642 | 0.1658375 | 0 | 7 | 780 | 233 | 6 | 37 | 0 | 0.01222954 | 0.7337723 | 0.2539981
CDS - São Bento | 20 - 45 mm | Feed | 6943 | FFMAG+S | FERRO | MINERIO | 1 | 95 | MINERIO | 0.1200667 | 0.49 | 214 | 3059 | 0 | 663 | 0.05436992 | 0.9456301 | 0 | 357 | 1288 | 156 | 287 | 117 | 0 | 0.1982232 | 0.7151582 | 0.08661855 | 0 | 20 | 1882 | 593 | 19 | 74 | 0 | 0.01506955 | 0.7272025 | 0.257728
CDS - São Bento | 20 - 45 mm | Feed | 6944 | FFMAG+S | FERRO | MINERIO | 2 | 210 | MINERIO | 0.1165333 | 0.24 | 542 | 4403 | 0 | 787 | 0.09455687 | 0.9054431 | 0 | 182 | 2540 | 209 | 154 | 79 | 0 | 0.06209485 | 0.8665984 | 0.07130672 | 0 | 255 | 1392 | 215 | 236 | 67 | 0 | 0.2267898 | 0.6429561 | 0.130254
CDS - São Bento | 20 - 45 mm | Feed | 6945 | FFMAG+S | FERRO | MINERIO | 3 | 120 | MINERIO | 2.135867 | 1.38 | 399 | 3357 | 0 | 681 | 0.08992563 | 0.9100744 | 0 | 845 | 734 | 53 | 713 | 120 | 0 | 0.5177696 | 0.4497549 | 0.03247549 | 0 | 128 | 2617 | 262 | 122 | 76 | 0 | 0.07800312 | 0.8165367 | 0.1054602
CDS - São Bento | 20 - 45 mm | Feed | 6946 | FFMAG+S | FERRO | MINERIO | 4 | 160 | MINERIO | 0 | 0.33 | 912 | 3491 | 0 | 678 | 0.1794922 | 0.8205078 | 0 | 1293 | 727 | 54 | 697 | 115 | 0 | 0.623433 | 0.3505304 | 0.02603664 | 0 | 597 | 1070 | 69 | 576 | 141 | 0 | 0.47819 | 0.4362006 | 0.08560946
CDS - São Bento | 20 - 45 mm | Feed | 6947 | FFMAG+S | FERRO | MINERIO | 5 | 315 | MINERIO | 0.9045667 | 1.17 | 2240 | 4557 | 0 | 1183 | 0.2807018 | 0.7192982 | 538 | 805 | 1946 | 116 | 854 | 75 | 0.1580029 | 0.236417 | 0.5715125 | 0.03406755 | 0 | 1023 | 988 | 62 | 676 | 97 | 0 | 0.5969782 | 0.3471539 | 0.05586788
CDS - São Bento | 20 - 45 mm | Feed | 6948 | FFMAG+S | FERRO | MINERIO | 6 | 85 | MINERIO | 0.0577 | 0.1 | 788 | 1323 | 0 | 485 | 0.3035439 | 0.6964561 | 166 | 165 | 724 | 113 | 199 | 168 | 0.1421233 | 0.1412671 | 0.619863 | 0.09674658 | 534 | 506 | 2338 | 152 | 690 | 204 | 0.1512748 | 0.2703436 | 0.528481 | 0.08047016
CDS - São Bento | 20 - 45 mm | Feed | 6949 | FFMAG+S | FERRO | MINERIO | 7 | 185 | MINERIO | 12.11 | 4.94 | 996 | 4461 | 0 | 785 | 0.1595642 | 0.8404358 | 280 | 835 | 1428 | 78 | 730 | 54 | 0.1068295 | 0.3185807 | 0.5448302 | 0.02975963 | 166 | 107 | 785 | 147 | 159 | 57 | 0.1377593 | 0.1871921 | 0.5524279 | 0.1435609
CDS - São Bento | 20 - 45 mm | Feed | 6950 | FFMAG+S | FERRO | MINERIO | 8 | 85 | MINERIO | 0.1965 | 1.09 | 590 | 1839 | 0 | 524 | 0.1997968 | 0.8002032 | 0 | 452 | 617 | 54 | 422 | 157 | 0 | 0.4024933 | 0.5494212 | 0.04808549 | 279 | 600 | 1782 | 115 | 566 | 164 | 0.1005043 | 0.3325727 | 0.5082715 | 0.07957787
CDS - São Bento | 20 - 45 mm | Feed | 6951 | FFMAG+S | FERRO | MINERIO | 9 | 170 | MINERIO | 0.2380667 | 0.3 | 204 | 4652 | 0 | 808 | 0.03601695 | 0.9639831 | 0 | 319 | 2265 | 84 | 312 | 88 | 0 | 0.1195652 | 0.8489505 | 0.03148426 | 0 | 302 | 836 | 76 | 316 | 102 | 0 | 0.3786765 | 0.5122549 | 0.1090686
CDS - São Bento | 20 - 45 mm | Feed | 6952 | FFMAG+S | FERRO | MINERIO | 10 | 95 | MINERIO | 0.2623333 | 0.61 | 633 | 1480 | 0 | 653 | 0.2288503 | 0.7711497 | 0 | 126 | 1017 | 74 | 127 | 147 | 0 | 0.1035333 | 0.8356615 | 0.06080526 | 0 | 193 | 2470 | 131 | 208 | 125 | 0 | 0.1282379 | 0.7898945 | 0.0818676
CDS - São Bento | 20 - 45 mm | Feed | 6953 | FFMAG+S | FERRO | MINERIO | 11 | 80 | MINERIO | 0.2260333 | 0.17 | 296 | 3214 | 0 | 628 | 0.07153214 | 0.9284679 | 0 | 639 | 819 | 82 | 652 | 65 | 0 | 0.4149351 | 0.5318182 | 0.05324675 | 0 | 77 | 1101 | 95 | 77 | 59 | 0 | 0.1092974 | 0.7814053 | 0.1092974
CDS - São Bento | 20 - 45 mm | Feed | 6954 | FFMAG+S | FERRO | MINERIO | 12 | 55 | MINERIO | 0 | 0.15 | 29 | 2057 | 0 | 450 | 0.01143533 | 0.9885647 | 0 | 446 | 591 | 25 | 266 | 130 | 0 | 0.4199623 | 0.5564972 | 0.02354049 | 0 | 348 | 1282 | 103 | 397 | 191 | 0 | 0.3209823 | 0.5523481 | 0.1266695
CDS - São Bento | 20 - 45 mm | Feed | 6955 | FFMAG+S | FERRO | MINERIO | 13 | 65 | MINERIO | 32.70083 | 9.51 | 453 | 2065 | 0 | 455 | 0.1523713 | 0.8476287 | 0 | 613 | 453 | 53 | 493 | 60 | 0 | 0.5478105 | 0.4048257 | 0.04736372 | 0 | 351 | 691 | 43 | 238 | 61 | 0 | 0.425578 | 0.4992775 | 0.07514451
CDS - São Bento | 20 - 45 mm | Feed | 6956 | FFNÃOMAG | FERRO | ESTERIL | 14 | 175 | MINERIO | 1.821467 | 2.02 | 356 | 5040 | 0 | 783 | 0.0576145 | 0.9423855 | 0 | 931 | 1628 | 45 | 684 | 68 | 0 | 0.3575269 | 0.625192 | 0.01728111 | 0 | 466 | 640 | 64 | 433 | 77 | 0 | 0.535119 | 0.3809524 | 0.08392857
CDS - São Bento | 20 - 45 mm | Feed | 6957 | FFNÃOMAG | FERRO | ESTERIL | 15 | 45 | MINERIO | 0.5603 | 1.26 | 0 | 2351 | 0 | 531 | 0 | 1 | 0 | 6 | 1196 | 295 | 12 | 179 | 0 | 0.004008016 | 0.7989312 | 0.1970608 | 0 | 696 | 1967 | 71 | 560 | 170 | 0 | 0.3625866 | 0.5678406 | 0.06957275
CDS - São Bento | 20 - 45 mm | Feed | 6958 | FFNÃOMAG | FERRO | ESTERIL | 16 | 40 | ESTERIL | 0 | 0.22 | 80 | 1245 | 0 | 395 | 0.04651163 | 0.9534884 | 0 | 0 | 362 | 555 | 0 | 60 | 0 | 0 | 0.3947655 | 0.6052345 | 0 | 1 | 1110 | 421 | 2 | 35 | 0 | 0.001912046 | 0.707457 | 0.290631
CDS - São Bento | 20 - 45 mm | Feed | 6959 | FFNÃOMAG | FERRO | ESTERIL | 17 | 30 | ESTERIL | 0.07083333 | 0.27 | 219 | 811 | 0 | 415 | 0.1515571 | 0.8484429 | 0 | 4 | 556 | 122 | 8 | 8 | 0 | 0.005865103 | 0.8152493 | 0.1788856 | 0 | 0 | 271 | 646 | 0 | 8 | 0 | 0 | 0.292973 | 0.707027
CDS - São Bento | 20 - 45 mm | Feed | 6960 | FFNÃOMAG | FERRO | ESTERIL | 18 | 40 | ESTERIL | 0.06136667 | 0.16 | 196 | 1473 | 0 | 395 | 0.09496124 | 0.9050388 | 0 | 296 | 448 | 32 | 291 | 34 | 0 | 0.3814433 | 0.5773196 | 0.04123711 | 0 | 1 | 521 | 173 | 3 | 25 | 0 | 0.005532503 | 0.7206086 | 0.2738589
CDS - São Bento | 20 - 45 mm | Feed | 6961 | FFNÃOMAG | FERRO | ESTERIL | 19 | 55 | ESTERIL | 0 | 0.07 | 46 | 2004 | 0 | 410 | 0.01869919 | 0.9813008 | 0 | 28 | 988 | 274 | 32 | 67 | 0 | 0.02170543 | 0.7658915 | 0.2124031 | 0 | 189 | 616 | 45 | 207 | 74 | 0 | 0.3501326 | 0.5446508 | 0.1052166
CDS - São Bento | 20 - 45 mm | Feed | 6962 | FFNÃOMAG | FERRO | ESTERIL | 20 | 50 | MINERIO | 0.4972333 | 0.8 | 206 | 1423 | 0 | 435 | 0.0998062 | 0.9001938 | 0 | 116 | 729 | 69 | 128 | 35 | 0 | 0.1269147 | 0.797593 | 0.07549234 | 0 | 22 | 863 | 426 | 20 | 22 | 0 | 0.03104213 | 0.6378418 | 0.331116
CDS - São Bento | 20 - 45 mm | Feed | 6963 | FFNÃOMAG | FERRO | ESTERIL | 21 | 30 | ESTERIL | 0 |  | 34 | 1387 | 0 | 361 | 0.01907969 | 0.9809203 | 0 | 206 | 513 | 76 | 134 | 73 | 0 | 0.2591195 | 0.645283 | 0.09559748 | 0 | 85 | 773 | 104 | 93 | 60 | 0 | 0.1596413 | 0.6932735 | 0.1470852
CDS - São Bento | 20 - 45 mm | Feed | 6964 | FFNÃOMAG | FERRO | ESTERIL | 22 | 75 | MINERIO | 38.99667 | 8.65 | 169 | 2788 | 0 | 529 | 0.04847963 | 0.9515204 | 0 | 39 | 1530 | 276 | 37 | 39 | 0 | 0.02113821 | 0.8292683 | 0.1495935 | 0 | 161 | 558 | 101 | 106 | 40 | 0 | 0.2763975 | 0.5776398 | 0.1459627
CDS - São Bento | 20 - 45 mm | Feed | 6965 | FFNÃOMAG | FERRO | ESTERIL | 23 | 65 | ESTERIL | 0 | 0.89 | 412 | 1481 | 0 | 430 | 0.1773569 | 0.8226431 | 0 | 281 | 593 | 53 | 265 | 67 | 0 | 0.3031284 | 0.639698 | 0.05717368 | 0 | 17 | 1444 | 426 | 17 | 44 | 0 | 0.0174538 | 0.7412731 | 0.2412731
CDS - São Bento | 20 - 45 mm | Feed | 6966 | FFNÃOMAG | FERRO | ESTERIL | 24 | 30 | ESTERIL | 0.332 |  | 32 | 1574 | 0 | 407 | 0.01589667 | 0.9841033 | 0 | 115 | 613 | 173 | 120 | 70 | 0 | 0.127636 | 0.6803552 | 0.1920089 | 0 | 209 | 698 | 64 | 216 | 73 | 0 | 0.3373016 | 0.5539683 | 0.1087302
CDS - São Bento | 20 - 45 mm | Feed | 6967 | FFNÃOMAG | FERRO | ESTERIL | 25 | 20 | MINERIO |  |  | 128 | 882 | 0 | 361 | 0.09336251 | 0.9066375 | 0 | 119 | 349 | 53 | 153 | 55 | 0 | 0.2284069 | 0.6698656 | 0.1017274 | 0 | 73 | 622 | 249 | 83 | 45 | 0 | 0.1455224 | 0.5802239 | 0.2742537
CDS - São Bento | 20 - 45 mm | Feed | 6968 | FFNÃOMAG | FERRO | ESTERIL | 26 | 30 | MINERIO | 0.5958333 |  | 87 | 1166 | 0 | 371 | 0.05357143 | 0.9464286 | 0 | 183 | 408 | 55 | 167 | 47 | 0 | 0.2832817 | 0.6315789 | 0.08513932 | 0 | 60 | 467 | 71 | 72 | 49 | 0 | 0.1835883 | 0.6495132 | 0.1668985
CDS - São Bento | 20 - 45 mm | Feed | 6969 | FFNÃOMAG | FERRO | ESTERIL | 27 | 20 | ESTERIL | 0.1333333 |  | 0 | 1583 | 0 | 395 | 0 | 1 | 0 | 140 | 583 | 84 | 172 | 55 | 0 | 0.173482 | 0.7224287 | 0.1040892 | 0 | 124 | 504 | 71 | 117 | 51 | 0 | 0.27797 | 0.5813149 | 0.1407151
CDS - São Bento | 20 - 45 mm | Feed | 6970 | FFNÃOMAG | FERRO | ESTERIL | 28 | 35 | MINERIO | 23.45238 |  | 259 | 1164 | 0 | 404 | 0.1417625 | 0.8582375 | 0 | 214 | 438 | 146 | 160 | 81 | 0 | 0.2681704 | 0.5488722 | 0.1829574 | 0 | 86 | 647 | 130 | 120 | 76 | 0 | 0.1945231 | 0.6109537 | 0.1945231
CDS - São Bento | 20 - 45 mm | Feed | 6971 | FFNÃOMAG | FERRO | ESTERIL | 29 | 35 | ESTERIL | 0.2714286 |  | 0 | 1786 | 0 | 445 | 0 | 1 | 0 | 239 | 607 | 195 | 136 | 29 | 0 | 0.2295869 | 0.5830932 | 0.1873199 | 0 | 163 | 478 | 176 | 136 | 31 | 0 | 0.3038618 | 0.4857724 | 0.2103659
CDS - São Bento | 20 - 45 mm | Feed | 6972 | DB1 | OUTROS | ESTERIL | 30 | 170 | ESTERIL | 0 | 0.04 | 254 | 4116 | 0 | 633 | 0.05076954 | 0.9492305 | 1 | 188 | 2168 | 100 | 218 | 36 | 0.0004070004 | 0.07651608 | 0.8823769 | 0.04070004 | 0 | 193 | 597 | 256 | 131 | 35 | 0 | 0.2673267 | 0.4925743 | 0.240099
CDS - São Bento | 20 - 45 mm | Feed | 6973 | DB1 | OUTROS | ESTERIL | 31 | 110 | MINERIO | 0.6412667 | 0.35 | 254 | 2778 | 0 | 679 | 0.06844516 | 0.9315548 | 0 | 51 | 1674 | 153 | 61 | 158 | 0 | 0.02715655 | 0.8913738 | 0.08146965 | 1 | 101 | 2322 | 153 | 128 | 124 | 0.0003880481 | 0.08094733 | 0.8207847 | 0.09791446
CDS - São Bento | 20 - 45 mm | Feed | 6974 | DB1 | OUTROS | ESTERIL | 32 | 100 | ESTERIL | 0 | 0.04 | 173 | 3651 | 0 | 697 | 0.03826587 | 0.9617341 | 0 | 143 | 1870 | 171 | 186 | 62 | 0 | 0.06547619 | 0.8562271 | 0.0782967 | 0 | 17 | 1714 | 203 | 18 | 48 | 0 | 0.0175 | 0.857 | 0.1255
CDS - São Bento | 20 - 45 mm | Feed | 6975 | DB1 | OUTROS | ESTERIL | 33 | 95 | ESTERIL | 0.1864333 | 0.11 | 21 | 3671 | 0 | 608 | 0.004883721 | 0.9951163 | 0 | 95 | 1891 | 173 | 118 | 142 | 0 | 0.04400185 | 0.8758685 | 0.08012969 | 0 | 91 | 1901 | 284 | 136 | 99 | 0 | 0.09040223 | 0.7570689 | 0.1525289
CDS - São Bento | 20 - 45 mm | Feed | 6976 | DB1 | OUTROS | ESTERIL | 34 | 170 | ESTERIL | 0 | 0.13 | 341 | 3836 | 0 | 763 | 0.06902834 | 0.9309717 | 0 | 119 | 2188 | 150 | 123 | 121 | 0 | 0.04843305 | 0.8905169 | 0.06105006 | 0 | 48 | 1925 | 285 | 53 | 87 | 0 | 0.04211843 | 0.8027523 | 0.1551293
CDS - São Bento | 20 - 45 mm | Feed | 6977 | DB1 | OUTROS | ESTERIL | 35 | 115 | ESTERIL | 0 | 0.07 | 52 | 3667 | 0 | 754 | 0.01162531 | 0.9883747 | 0 | 104 | 1965 | 155 | 109 | 98 | 0 | 0.04676259 | 0.8835432 | 0.06969424 | 0 | 57 | 2276 | 203 | 60 | 82 | 0 | 0.04368932 | 0.849888 | 0.1064227
CDS - São Bento | 20 - 45 mm | Feed | 6978 | DB1 | OUTROS | ESTERIL | 36 | 80 | ESTERIL | 0 | 0.12 | 72 | 2588 | 0 | 519 | 0.02264863 | 0.9773514 | 0 | 103 | 1355 | 112 | 111 | 87 | 0 | 0.0656051 | 0.8630573 | 0.07133758 | 0 | 50 | 1999 | 253 | 46 | 72 | 0 | 0.03966942 | 0.8260331 | 0.1342975
CDS - São Bento | 20 - 45 mm | Feed | 6979 | DB1 | OUTROS | ESTERIL | 37 | 60 | ESTERIL | 0 | 0.1 | 127 | 1790 | 0 | 486 | 0.0528506 | 0.9471494 | 0 | 71 | 996 | 107 | 80 | 85 | 0 | 0.060477 | 0.8483816 | 0.0911414 | 0 | 54 | 1424 | 166 | 53 | 66 | 0 | 0.060692 | 0.8077141 | 0.1315939
CDS - São Bento | 20 - 45 mm | Feed | 6980 | DB1 | OUTROS | ESTERIL | 38 | 225 | ESTERIL | 0 | 0.18 | 184 | 5951 | 0 | 1024 | 0.02570191 | 0.9742981 | 0 | 92 | 3308 | 179 | 126 | 44 | 0 | 0.0257055 | 0.9242805 | 0.05001397 | 0 | 31 | 1041 | 145 | 40 | 41 | 0 | 0.05469954 | 0.8020031 | 0.1432974
CDS - São Bento | 20 - 45 mm | Feed | 6981 | DB1 | OUTROS | ESTERIL | 39 | 55 | ESTERIL | 0 | 0.05 | 52 | 2060 | 0 | 455 | 0.02025711 | 0.9797429 | 0 | 74 | 1107 | 116 | 72 | 154 | 0 | 0.05705474 | 0.8535081 | 0.08943716 | 0 | 43 | 3378 | 273 | 61 | 103 | 0 | 0.02695697 | 0.8755832 | 0.09745982
CDS - São Bento | 20 - 45 mm | Feed | 6982 | DB1 | OUTROS | ESTERIL | 40 | 85 | ESTERIL | 0 | 0.09 | 0 | 4408 | 0 | 613 | 0 | 1 | 0 | 304 | 1779 | 134 | 400 | 49 | 0 | 0.1371222 | 0.8024357 | 0.06044204 | 0 | 50 | 1100 | 172 | 54 | 39 | 0 | 0.07349823 | 0.7773852 | 0.1491166
CDS - São Bento | 20 - 45 mm | Feed | 6983 | DB1 | OUTROS | ESTERIL | 41 | 65 | ESTERIL | 0 | 0.07 | 128 | 1851 | 0 | 570 | 0.05021577 | 0.9497842 | 0 | 27 | 1056 | 177 | 41 | 208 | 0 | 0.02142857 | 0.8380952 | 0.1404762 | 0 | 166 | 1978 | 256 | 246 | 178 | 0 | 0.1458924 | 0.7004249 | 0.1536827
CDS - São Bento | 20 - 45 mm | Feed | 6984 | XG | XG | ESTERIL | 42 | 90 | ESTERIL | 0 | 0.14 | 13 | 5182 | 0 | 757 | 0.00218414 | 0.9978159 | 0 | 16 | 2338 | 895 | 23 | 52 | 0 | 0.004924592 | 0.719606 | 0.2754694 | 0 | 11 | 1072 | 230 | 13 | 26 | 0 | 0.01775148 | 0.7928994 | 0.1893491
CDS - São Bento | 20 - 45 mm | Feed | 6985 | XG | XG | ESTERIL | 43 | 150 | ESTERIL | 0 | 0.25 | 0 | 5496 | 0 | 859 | 0 | 1 | 0 | 29 | 2669 | 799 | 24 | 81 | 0 | 0.008292822 | 0.7632256 | 0.2284816 | 0 | 3 | 2040 | 1253 | 3 | 53 | 0 | 0.001789976 | 0.6085919 | 0.3896181
CDS - São Bento | 20 - 45 mm | Feed | 6986 | XG | XG | ESTERIL | 44 | 65 | ESTERIL | 0 | 0.44 | 56 | 3441 | 0 | 593 | 0.01369193 | 0.9863081 | 0 | 41 | 1749 | 330 | 55 | 35 | 0 | 0.01933962 | 0.825 | 0.1556604 | 0 | 11 | 2347 | 1163 | 9 | 25 | 0 | 0.005625879 | 0.6601969 | 0.3341772
CDS - São Bento | 20 - 45 mm | Feed | 6987 | XG | XG | ESTERIL | 45 | 110 | ESTERIL | 0 | 0.23 | 226 | 3547 | 0 | 650 | 0.05109654 | 0.9489035 | 0 | 3 | 1955 | 423 | 4 | 105 | 0 | 0.001259975 | 0.8210836 | 0.1776564 | 0 | 5 | 1656 | 530 | 10 | 79 | 0 | 0.006578947 | 0.7263158 | 0.2671053
CDS - São Bento | 20 - 45 mm | Feed | 6988 | XG | XG | ESTERIL | 46 | 70 | ESTERIL | 0 | 0.12 | 0 | 4286 | 0 | 782 | 0 | 1 | 0 | 17 | 1681 | 1037 | 24 | 47 | 0 | 0.006215722 | 0.6146252 | 0.379159 | 0 | 1 | 1772 | 633 | 2 | 24 | 0 | 0.001233553 | 0.7286184 | 0.270148
CDS - São Bento | 20 - 45 mm | Feed | 6989 | XG | XG | ESTERIL | 47 | 65 | MINERIO | 0.7289667 | 2.19 | 0 | 3176 | 0 | 589 | 0 | 1 | 0 | 12 | 1413 | 594 | 10 | 44 | 0 | 0.005943536 | 0.6998514 | 0.2942051 | 0 | 8 | 1413 | 1347 | 8 | 27 | 0 | 0.00570817 | 0.5041027 | 0.4901891
CDS - São Bento | 20 - 45 mm | Feed | 6990 | XG | XG | ESTERIL | 48 | 145 | ESTERIL | 0 | 0.07 | 65 | 4657 | 0 | 867 | 0.01162999 | 0.98837 | 0 | 6 | 1961 | 1065 | 10 | 35 | 0 | 0.001978892 | 0.6467678 | 0.3512533 | 0 | 0 | 1247 | 796 | 0 | 21 | 0 | 0 | 0.6041667 | 0.3958333
CDS - São Bento | 20 - 45 mm | Feed | 6991 | XG | XG | ESTERIL | 49 | 70 | ESTERIL | 0 | 0.04 | 0 | 3011 | 0 | 589 | 0 | 1 | 0 | 0 | 1328 | 629 | 0 | 26 | 0 | 0 | 0.6785897 | 0.3214103 | 0 | 0 | 1614 | 1441 | 0 | 13 | 0 | 0 | 0.5260756 | 0.4739244
CDS - São Bento | 20 - 45 mm | Feed | 6992 | CLO | CLO | ESTERIL | 50 | 45 | ESTERIL | 0 | 0.19 | 0 | 3153 | 0 | 659 | 0 | 1 | 0 | 18 | 1652 | 324 | 20 | 31 | 0 | 0.009027081 | 0.8284855 | 0.1624875 | 0 | 0 | 1093 | 879 | 0 | 16 | 0 | 0 | 0.5497988 | 0.4502012
CDS - São Bento | 20 - 45 mm | Feed | 6993 | CLO | CLO | ESTERIL | 51 | 35 | ESTERIL | 0.08363333 |  | 0 | 2397 | 0 | 623 | 0 | 1 | 0 | 14 | 1119 | 430 | 15 | 63 | 0 | 0.008957134 | 0.7159309 | 0.275112 | 0 | 10 | 1524 | 496 | 10 | 35 | 0 | 0.009638554 | 0.7344578 | 0.2559036
CDS - São Bento | 20 - 45 mm | Feed | 6994 | CLO | CLO | ESTERIL | 52 | 35 | ESTERIL | 0 |  | 0 | 2803 | 0 | 603 | 0 | 1 | 0 | 5 | 1234 | 560 | 7 | 41 | 0 | 0.002779322 | 0.6859366 | 0.311284 | 0 | 8 | 955 | 627 | 5 | 24 | 0 | 0.008029648 | 0.5898703 | 0.4021001
CDS - São Bento | 20 - 45 mm | Feed | 6995 | CLO | CLO | ESTERIL | 53 | 105 | ESTERIL | 0 | 0.32 | 110 | 4735 | 0 | 668 | 0.01995284 | 0.9800472 | 0 | 1757 | 184 | 60 | 1098 | 48 | 0 | 0.878061 | 0.09195402 | 0.02998501 | 0 | 4 | 1052 | 762 | 4 | 31 | 0 | 0.004317323 | 0.567728 | 0.4279547
CDS - São Bento | 20 - 45 mm | Feed | 6996 | CLO | CLO | ESTERIL | 54 | 60 | MINERIO | 3.0094 | 1.42 | 153 | 3032 | 0 | 668 | 0.03970932 | 0.9602907 | 0 | 38 | 1489 | 478 | 42 | 44 | 0 | 0.01895262 | 0.7426434 | 0.238404 | 0 | 1336 | 468 | 71 | 1163 | 99 | 0 | 0.796621 | 0.1491871 | 0.0541919
CDS - São Bento | 20 - 45 mm | Feed | 6997 | CLO | CLO | ESTERIL | 55 | 40 | ESTERIL | 0 | 0.48 | 0 | 2616 | 0 | 524 | 0 | 1 | 0 | 3 | 1296 | 344 | 7 | 56 | 0 | 0.001825928 | 0.788801 | 0.2093731 | 0 | 20 | 1365 | 655 | 23 | 40 | 0 | 0.02044698 | 0.6490728 | 0.3304803
CDS - São Bento | 20 - 45 mm | Feed | 6998 | CLO | CLO | ESTERIL | 56 | 130 | ESTERIL | 0 | 0.26 | 31 | 6312 | 0 | 1253 | 0.004081095 | 0.9959189 | 0 | 243 | 2825 | 283 | 240 | 67 | 0 | 0.07251567 | 0.8430319 | 0.0844524 | 0 | 1 | 1177 | 488 | 4 | 47 | 0 | 0.002912056 | 0.685498 | 0.31159
CDS - São Bento | 20 - 45 mm | Feed | 6999 | CLO+ASPY | CLO | ESTERIL | 57 | 165 | ESTERIL | 0.1139333 | 0.39 | 0 | 6151 | 0 | 919 | 0 | 1 | 0 | 203 | 3049 | 254 | 242 | 196 | 0 | 0.05790074 | 0.869652 | 0.07244723 | 0 | 152 | 2926 | 449 | 143 | 112 | 0 | 0.07800106 | 0.7736647 | 0.1483342
CDS - São Bento | 20 - 45 mm | Feed | 7000 | CLO+ASPY | CLO | ESTERIL | 58 | 45 | MINERIO | 13.47708 | 4.46 | 283 | 1216 | 0 | 542 | 0.1386575 | 0.8613425 | 7 | 148 | 510 | 205 | 99 | 212 | 0.008045977 | 0.1701149 | 0.5862069 | 0.2356322 | 0 | 95 | 3221 | 350 | 129 | 163 | 0 | 0.05659424 | 0.8137948 | 0.1296109
CDS - São Bento | 20 - 45 mm | Feed | 7026 | CLO+ASPY | CLO | ESTERIL | 59 | 105 | ESTERIL | 0 | 0.7 | 14 | 3316 | 0 | 706 | 0.003468781 | 0.9965312 | 0 | 0 | 1566 | 594 | 0 | 35 | 0 | 0 | 0.725 | 0.275 | 6 | 124 | 521 | 237 | 85 | 28 | 0.006756757 | 0.2087912 | 0.5204795 | 0.2647353
CDS - São Bento | 20 - 45 mm | Feed | 7027 | CLO+ASPY | CLO | ESTERIL | 60 | 15 | ESTERIL | 0 | 0.36 | 0 | 1757 | 0 | 435 | 0 | 1 | 0 | 893 | 23 | 19 | 259 | 15 | 0 | 0.9550802 | 0.02459893 | 0.02032086 | 0 | 0 | 1360 | 806 | 0 | 9 | 0 | 0 | 0.6252874 | 0.3747126
CDS - São Bento | 20 - 45 mm | Feed | 7028 | CLO+ASPY | CLO | ESTERIL | 61 | 45 | MINERIO | 9.6 | 4.73 | 183 | 2778 | 0 | 554 | 0.05206259 | 0.9479374 | 0 | 862 | 402 | 47 | 588 | 0 | 0 | 0.6575133 | 0.3066362 | 0.0358505 | 0 | 813 | 27 | 26 | 322 | 2 | 0 | 0.9537815 | 0.02268908 | 0.02352941
CDS - São Bento | 20 - 45 mm | Feed | 7029 | CLO+ASPY | CLO | ESTERIL | 62 | 15 | ESTERIL | 0.06 | 0.21 | 0 | 1085 | 0 | 366 | 0 | 1 | 0 | 0 | 525 | 215 | 1 | 63 | 0 | 0 | 0.7094595 | 0.2905405 | 0 | 671 | 637 | 68 | 506 | 78 | 0 | 0.6005102 | 0.325 | 0.0744898
CDS - São Bento | 20 - 45 mm | Feed | 7030 | CLO+ASPY | CLO | ESTERIL | 63 | 25 | ESTERIL | 0.05 |  | 0 | 1879 | 0 | 470 | 0 | 1 | 0 | 0 | 805 | 424 | 0 | 21 | 0 | 0 | 0.6550041 | 0.3449959 | 0 | 0 | 450 | 299 | 0 | 13 | 0 | 0 | 0.5905512 | 0.4094488
CDS - São Bento | 20 - 45 mm | Feed | 7031 | CLO+ASPY | CLO | ESTERIL | 64 | 25 | MINERIO | 2.07 | 2.49 | 0 | 1824 | 0 | 475 | 0 | 1 | 0 | 124 | 612 | 378 | 95 | 22 | 0 | 0.1113106 | 0.5493716 | 0.3393178 | 0 | 0 | 676 | 567 | 0 | 8 | 0 | 0 | 0.5403677 | 0.4596323
CDS - São Bento | 20 - 45 mm | Feed | 7032 | XISTO+CLO+QTZ+S | XISTO | ESTERIL | 65 | 60 | ESTERIL | 0 | 0.06 | 28 | 2427 | 0 | 501 | 0.00947226 | 0.9905277 | 0 | 8 | 650 | 935 | 10 | 33 | 0 | 0.005021971 | 0.4080352 | 0.5869429 | 0 | 113 | 547 | 475 | 86 | 21 | 0 | 0.1602254 | 0.4404187 | 0.3993559
CDS - São Bento | 20 - 45 mm | Feed | 7033 | XISTO+CLO+QTZ+S | XISTO | ESTERIL | 66 | 5 | MINERIO | 0.95 | 0.28 | 0 | 841 | 0 | 387 | 0 | 1 | 0 | 3 | 152 | 341 | 5 | 18 | 0 | 0.006048387 | 0.3064516 | 0.6875 | 0 | 5 | 481 | 1113 | 6 | 16 | 0 | 0.006785935 | 0.2967304 | 0.6964837
CDS - São Bento | 20 - 45 mm | Feed | 7034 | XISTO+CLO+QTZ+S | XISTO | ESTERIL | 67 | 10 | MINERIO | 0.44 |  | 0 | 706 | 0 | 306 | 0 | 1 | 0 | 0 | 214 | 277 | 0 | 4 | 0 | 0 | 0.4358452 | 0.5641548 | 0 | 3 | 103 | 391 | 5 | 3 | 0 | 0.01584158 | 0.2039604 | 0.780198
CDS - São Bento | 20 - 45 mm | Feed | 7035 | XISTO+CLO+QTZ+S | XISTO | ESTERIL | 68 | 15 | ESTERIL | 0 | 0.06 | 28 | 806 | 0 | 311 | 0.02445415 | 0.9755459 | 0 | 0 | 149 | 427 | 0 | 6 | 0 | 0 | 0.2586806 | 0.7413194 | 0 | 0 | 166 | 327 | 0 | 4 | 0 | 0 | 0.334004 | 0.665996
CDS - São Bento | 20 - 45 mm | Feed | 7036 | XISTO+CLO+QTZ+S | XISTO | ESTERIL | 69 | 55 | ESTERIL | 0.06 | 0.06 | 0 | 2222 | 0 | 440 | 0 | 1 | 0 | 0 | 700 | 754 | 0 | 2 | 0 | 0 | 0.4814305 | 0.5185695 | 0 | 0 | 98 | 478 | 0 | 2 | 0 | 0 | 0.1695502 | 0.8304498
CDS - São Bento | 10 - 20 mm | Feed | 7037 | FFMAG+S | FERRO | MINERIO | 1 | 10 | MINERIO | 0.07 |  | 379 | 278 | 280 | 0 | 0.7033084 | 0.2966916 | 0 | 227 | 25 | 53 | 155 | 9 | 0 | 0.7442623 | 0.08196721 | 0.1737705 | 0 | 0 | 546 | 913 | 0 | 4 | 0 | 0 | 0.3732057 | 0.6267943
CDS - São Bento | 10 - 20 mm | Feed | 7038 | FFMAG+S | FERRO | MINERIO | 2 | 10 | MINERIO | 0 |  | 105 | 948 | 77 | 0 | 0.1610619 | 0.8389381 | 0 | 266 | 104 | 34 | 156 | 0 | 0 | 0.6584158 | 0.2574257 | 0.08415842 | 0 | 185 | 60 | 42 | 152 | 0 | 0 | 0.7676538 | 0.1366743 | 0.09567198
CDS - São Bento | 10 - 20 mm | Feed | 7039 | FFMAG+S | FERRO | MINERIO | 3 | 10 | MINERIO | 0 |  | 188 | 734 | 181 | 0 | 0.3345422 | 0.6654578 | 0 | 222 | 92 | 50 | 195 | 0 | 0 | 0.6098901 | 0.2527473 | 0.1373626 | 0 | 223 | 136 | 23 | 150 | 0 | 0 | 0.7011278 | 0.2556391 | 0.04323308
CDS - São Bento | 10 - 20 mm | Feed | 7040 | FFMAG+S | FERRO | MINERIO | 4 | 10 | MINERIO | 1.08 | 1.01 | 143 | 782 | 115 | 0 | 0.2480769 | 0.7519231 | 0 | 286 | 62 | 20 | 145 | 0 | 0 | 0.7771739 | 0.1684783 | 0.05434783 | 0 | 168 | 172 | 33 | 155 | 0 | 0 | 0.6117424 | 0.3257576 | 0.0625
CDS - São Bento | 10 - 20 mm | Feed | 7041 | FFMAG+S | FERRO | MINERIO | 5 | 10 | MINERIO | 0 |  | 242 | 556 | 230 | 0 | 0.459144 | 0.540856 | 0 | 150 | 140 | 44 | 115 | 0 | 0 | 0.4491018 | 0.4191617 | 0.1317365 | 0 | 243 | 79 | 17 | 159 | 0 | 0 | 0.8072289 | 0.1586345 | 0.03413655
CDS - São Bento | 10 - 20 mm | Feed | 7042 | FFMAG+S | FERRO | MINERIO | 6 | 10 | MINERIO | 0.05 |  | 303 | 179 | 277 | 0 | 0.7641634 | 0.2358366 | 0 | 162 | 47 | 24 | 109 | 0 | 0 | 0.695279 | 0.2017167 | 0.1030043 | 0 | 117 | 187 | 34 | 89 | 0 | 0 | 0.4824356 | 0.4379391 | 0.07962529
CDS - São Bento | 10 - 20 mm | Feed | 7043 | FFMAG+S | FERRO | MINERIO | 7 | 10 | MINERIO | 0.11 | 0.1 | 176 | 706 | 168 | 0 | 0.327619 | 0.672381 | 0 | 150 | 133 | 48 | 97 | 0 | 0 | 0.4531722 | 0.4018127 | 0.1450151 | 0 | 128 | 98 | 12 | 85 | 0 | 0 | 0.6594427 | 0.3034056 | 0.0371517
CDS - São Bento | 10 - 20 mm | Feed | 7044 | FFMAG+S | FERRO | MINERIO | 8 | 10 | MINERIO | 0.07 |  | 354 | 379 | 240 | 0 | 0.610483 | 0.389517 | 0 | 122 | 102 | 35 | 86 | 0 | 0 | 0.4710425 | 0.3938224 | 0.1351351 | 0 | 117 | 165 | 38 | 89 | 0 | 0 | 0.5036675 | 0.403423 | 0.09290954
CDS - São Bento | 10 - 20 mm | Feed | 7045 | FFMAG+S | FERRO | MINERIO | 9 | 10 | MINERIO | 0 |  | 107 | 806 | 95 | 0 | 0.2003968 | 0.7996032 | 0 | 144 | 165 | 41 | 109 | 0 | 0 | 0.4114286 | 0.4714286 | 0.1171429 | 0 | 97 | 128 | 29 | 73 | 0 | 0 | 0.5198777 | 0.3914373 | 0.08868502
CDS - São Bento | 10 - 20 mm | Feed | 7046 | FFMAG+S | FERRO | MINERIO | 10 | 10 | MINERIO | 0 | 1.52 | 102 | 773 | 94 | 0 | 0.2022704 | 0.7977296 | 0 | 174 | 132 | 40 | 117 | 0 | 0 | 0.5028902 | 0.3815029 | 0.1156069 | 0 | 108 | 217 | 35 | 79 | 0 | 0 | 0.4259681 | 0.4943052 | 0.07972665
CDS - São Bento | 10 - 20 mm | Feed | 7047 | FFMAG+S | FERRO | MINERIO | 11 | 5 | MINERIO | 5.44 | 3.35 | 287 | 306 | 262 | 0 | 0.6421053 | 0.3578947 | 0 | 176 | 65 | 29 | 124 | 0 | 0 | 0.6518519 | 0.2407407 | 0.1074074 | 0 | 143 | 175 | 31 | 93 | 0 | 0 | 0.5339367 | 0.3959276 | 0.07013575
CDS - São Bento | 10 - 20 mm | Feed | 7048 | FFMAG+S | FERRO | MINERIO | 12 | 20 | MINERIO | 0.85 |  | 607 | 254 | 267 | 0 | 0.7748227 | 0.2251773 | 0 | 164 | 220 | 44 | 110 | 0 | 0 | 0.3831776 | 0.5140187 | 0.1028037 | 0 | 139 | 83 | 24 | 129 | 0 | 0 | 0.7146667 | 0.2213333 | 0.064
CDS - São Bento | 10 - 20 mm | Feed | 7049 | FFMAG+S | FERRO | MINERIO | 13 | 15 | MINERIO | 18.28 | 6.9 | 308 | 526 | 282 | 0 | 0.5286738 | 0.4713262 | 0 | 245 | 94 | 34 | 155 | 0 | 0 | 0.6568365 | 0.2520107 | 0.09115282 | 0 | 128 | 257 | 36 | 93 | 0 | 0 | 0.4299611 | 0.5 | 0.07003891
CDS - São Bento | 10 - 20 mm | Feed | 7050 | FFMAG+S | FERRO | MINERIO | 14 | 5 | MINERIO | 1.19 |  | 14 | 917 | 11 | 0 | 0.02653928 | 0.9734607 | 0 | 242 | 59 | 28 | 147 | 0 | 0 | 0.7355623 | 0.1793313 | 0.08510638 | 0 | 207 | 149 | 25 | 131 | 0 | 0 | 0.66015625 | 0.291015625 | 0.048828125
CDS - São Bento | 10 - 20 mm | Feed | 7051 | FFMAG+S | FERRO | MINERIO | 15 | 5 | MINERIO | 5.77 | 1.18 | 232 | 235 | 161 | 0 | 0.6257962 | 0.3742038 | 0 | 129 | 44 | 34 | 74 | 0 | 0 | 0.6231884 | 0.2125604 | 0.1642512 | 0 | 189 | 92 | 30 | 147 | 0 | 0 | 0.7336245 | 0.2008734 | 0.06550218
CDS - São Bento | 10 - 20 mm | Feed | 7052 | FFMAG+S | FERRO | MINERIO | 16 | 5 | MINERIO | 26.54 |  | 305 | 283 | 240 | 0 | 0.6582126 | 0.3417874 | 0 | 120 | 97 | 53 | 77 | 0 | 0 | 0.4444444 | 0.3592593 | 0.1962963 | 0 | 108 | 59 | 33 | 70 | 0 | 0 | 0.6592593 | 0.2185185 | 0.1222222
CDS - São Bento | 10 - 20 mm | Feed | 7053 | FFMAG+S | FERRO | MINERIO | 17 | 5 | MINERIO | 0.3 | 0.25 | 70 | 600 | 54 | 0 | 0.1712707 | 0.8287293 | 0 | 124 | 56 | 26 | 104 | 0 | 0 | 0.6019417 | 0.2718447 | 0.1262136 | 0 | 105 | 109 | 50 | 68 | 0 | 0 | 0.5210843 | 0.3283133 | 0.1506024
CDS - São Bento | 10 - 20 mm | Feed | 7054 | FFMAG+S | FERRO | MINERIO | 18 | 5 | MINERIO | 0.74 | 0.63 | 100 | 529 | 85 | 0 | 0.2591036 | 0.7408964 | 0 | 196 | 21 | 15 | 109 | 0 | 0 | 0.8448276 | 0.09051724 | 0.06465517 | 0 | 88 | 114 | 19 | 72 | 0 | 0 | 0.5460751 | 0.3890785 | 0.06484642
CDS - São Bento | 10 - 20 mm | Feed | 7055 | FFMAG+S | FERRO | MINERIO | 19 | 5 | MINERIO | 2.33 |  | 133 | 501 | 108 | 0 | 0.3247978 | 0.6752022 | 0 | 74 | 151 | 56 | 51 | 0 | 0 | 0.2633452 | 0.5373665 | 0.1992883 | 0 | 158 | 40 | 10 | 117 | 0 | 0 | 0.8461538 | 0.1230769 | 0.03076923
CDS - São Bento | 10 - 20 mm | Feed | 7056 | FFMAG+S | FERRO | MINERIO | 20 | 5 | MINERIO | 15.11 |  | 318 | 250 | 229 | 0 | 0.6863237 | 0.3136763 | 0 | 128 | 69 | 41 | 89 | 0 | 0 | 0.5378151 | 0.289916 | 0.1722689 | 0 | 57 | 158 | 48 | 46 | 0 | 0 | 0.3333333 | 0.5113269 | 0.1553398
CDS - São Bento | 10 - 20 mm | Feed | 7057 | FFMAG+S | FERRO | MINERIO | 21 | 5 | MINERIO | 0.92 |  | 174 | 552 | 163 | 0 | 0.3790776 | 0.6209224 | 0 | 175 | 66 | 31 | 134 | 0 | 0 | 0.6433824 | 0.2426471 | 0.1139706 | 0 | 107 | 90 | 36 | 73 | 0 | 0 | 0.5882353 | 0.2941176 | 0.1176471
CDS - São Bento | 10 - 20 mm | Feed | 7058 | FFMAG+S | FERRO | MINERIO | 22 | 15 | MINERIO | 10.48 | 2.38 | 285 | 895 | 234 | 0 | 0.3670438 | 0.6329562 | 0 | 421 | 35 | 47 | 224 | 0 | 0 | 0.8369781 | 0.0695825 | 0.09343936 | 0 | 150 | 99 | 24 | 118 | 0 | 0 | 0.685422 | 0.2531969 | 0.06138107
CDS - São Bento | 10 - 20 mm | Feed | 7059 | FFNÃOMAG | FERRO | ESTERIL | 23 | 10 | ESTERIL | 0.15 | 0.63 | 69 | 915 | 57 | 0 | 0.1210375 | 0.8789625 | 0 | 98 | 236 | 62 | 69 | 0 | 0 | 0.2474747 | 0.5959596 | 0.1565657 | 0 | 359 | 80 | 32 | 233 | 0 | 0 | 0.8409091 | 0.1136364 | 0.04545455
CDS - São Bento | 10 - 20 mm | Feed | 7060 | FFNÃOMAG | FERRO | ESTERIL | 24 | 5 | MINERIO | 0.66 |  | 103 | 749 | 115 | 0 | 0.2254395 | 0.7745605 | 0 | 151 | 161 | 41 | 110 | 0 | 0 | 0.427762 | 0.4560907 | 0.1161473 | 0 | 69 | 257 | 64 | 51 | 0 | 0 | 0.2721088 | 0.5827664 | 0.1451247
CDS - São Bento | 10 - 20 mm | Feed | 7061 | FFNÃOMAG | FERRO | ESTERIL | 25 | 10 | MINERIO | 1.41 |  | 273 | 623 | 201 | 0 | 0.4320875 | 0.5679125 | 0 | 87 | 233 | 110 | 65 | 0 | 0 | 0.2023256 | 0.5418605 | 0.255814 | 0 | 117 | 206 | 42 | 76 | 0 | 0 | 0.4376417 | 0.4671202 | 0.0952381
CDS - São Bento | 10 - 20 mm | Feed | 7062 | FFNÃOMAG | FERRO | ESTERIL | 26 | 5 | ESTERIL | 0.11 |  | 191 | 527 | 189 | 0 | 0.4189636 | 0.5810364 | 0 | 131 | 177 | 36 | 95 | 0 | 0 | 0.380814 | 0.5145349 | 0.1046512 | 0 | 58 | 248 | 115 | 39 | 0 | 0 | 0.2108696 | 0.5391304 | 0.25
CDS - São Bento | 10 - 20 mm | Feed | 7063 | FFNÃOMAG | FERRO | ESTERIL | 27 | 5 | MINERIO | 0.72 | 0.62 | 98 | 625 | 92 | 0 | 0.2331288 | 0.7668712 | 0 | 93 | 168 | 46 | 79 | 0 | 0 | 0.3029316 | 0.5472313 | 0.1498371 | 0 | 98 | 205 | 37 | 76 | 0 | 0 | 0.4182692 | 0.4927885 | 0.08894231
CDS - São Bento | 10 - 20 mm | Feed | 7064 | FFNÃOMAG | FERRO | ESTERIL | 28 | 5 | ESTERIL | 0.08 |  | 14 | 800 | 11 | 0 | 0.03030303 | 0.969697 | 0 | 99 | 162 | 67 | 62 | 0 | 0 | 0.3018293 | 0.4939024 | 0.2042683 | 0 | 65 | 220 | 40 | 49 | 0 | 0 | 0.3048128 | 0.5882353 | 0.1069519
CDS - São Bento | 10 - 20 mm | Feed | 7065 | FFNÃOMAG | FERRO | ESTERIL | 29 | 10 | ESTERIL | 0.09 |  | 74 | 1074 | 56 | 0 | 0.1079734 | 0.8920266 | 0 | 59 | 284 | 198 | 38 | 0 | 0 | 0.1090573 | 0.5249538 | 0.3659889 | 0 | 76 | 162 | 68 | 54 | 0 | 0 | 0.3611111 | 0.45 | 0.1888889
CDS - São Bento | 10 - 20 mm | Feed | 7066 | FFNÃOMAG | FERRO | ESTERIL | 30 | 5 | ESTERIL | 0 |  | 0 | 1159 | 0 | 0 | 0 | 1 | 0 | 19 | 356 | 209 | 5 | 0 | 0 | 0.03253425 | 0.609589 | 0.3578767 | 0 | 47 | 258 | 223 | 27 | 0 | 0 | 0.1333333 | 0.4648649 | 0.4018018
CDS - São Bento | 10 - 20 mm | Feed | 7067 | FFNÃOMAG | FERRO | ESTERIL | 31 | 5 | ESTERIL | 0.22 |  | 125 | 466 | 118 | 0 | 0.3427362 | 0.6572638 | 0 | 159 | 20 | 21 | 102 | 0 | 0 | 0.795 | 0.1 | 0.105 | 0 | 9 | 280 | 241 | 1 | 0 | 0 | 0.01883239 | 0.527307 | 0.4538606
CDS - São Bento | 10 - 20 mm | Feed | 7068 | FFNÃOMAG | FERRO | ESTERIL | 32 | 10 | ESTERIL | 0.17 | 0.26 | 74 | 927 | 59 | 0 | 0.1254717 | 0.8745283 | 0 | 150 | 211 | 40 | 108 | 0 | 0 | 0.3740648 | 0.5261845 | 0.09975062 | 0 | 130 | 40 | 20 | 100 | 0 | 0 | 0.7931034 | 0.137931 | 0.06896552
CDS - São Bento | 10 - 20 mm | Feed | 7069 | FFNÃOMAG | FERRO | ESTERIL | 33 | 5 | ESTERIL | 0.08 |  | 160 | 600 | 150 | 0 | 0.3406593 | 0.6593407 | 0 | 169 | 83 | 23 | 145 | 0 | 0 | 0.6145455 | 0.3018182 | 0.08363636 | 0 | 114 | 252 | 29 | 86 | 0 | 0 | 0.4158004 | 0.5239085 | 0.06029106
CDS - São Bento | 10 - 20 mm | Feed | 7070 | FFNÃOMAG | FERRO | ESTERIL | 34 | 10 | ESTERIL | 0 | 0.2 | 273 | 435 | 237 | 0 | 0.5396825 | 0.4603175 | 0 | 209 | 28 | 37 | 172 | 0 | 0 | 0.7627737 | 0.1021898 | 0.1350365 | 0 | 133 | 121 | 26 | 116 | 0 | 0 | 0.6287879 | 0.3055556 | 0.06565657
CDS - São Bento | 10 - 20 mm | Feed | 7071 | FFNÃOMAG | FERRO | ESTERIL | 35 | 10 | ESTERIL | 0.17 | 0.31 | 97 | 841 | 92 | 0 | 0.1834951 | 0.8165049 | 0 | 303 | 30 | 23 | 166 | 0 | 0 | 0.8511236 | 0.08426966 | 0.06460674 | 0 | 163 | 86 | 27 | 150 | 0 | 0 | 0.7347418 | 0.2018779 | 0.06338028
CDS - São Bento | 10 - 20 mm | Feed | 7072 | FFNÃOMAG | FERRO | ESTERIL | 36 | 10 | ESTERIL | 0.06 | 0.92 | 226 | 457 | 181 | 0 | 0.4710648 | 0.5289352 | 0 | 93 | 142 | 43 | 68 | 0 | 0 | 0.3345324 | 0.5107914 | 0.1546763 | 0 | 237 | 68 | 23 | 176 | 0 | 0 | 0.8194444 | 0.1349206 | 0.04563492
CDS - São Bento | 10 - 20 mm | Feed | 7073 | FFNÃOMAG | FERRO | ESTERIL | 37 | 10 | ESTERIL | 0.09 | 0.09 | 51 | 886 | 54 | 0 | 0.1059536 | 0.8940464 | 0 | 130 | 188 | 38 | 118 | 0 | 0 | 0.3651685 | 0.5280899 | 0.1067416 | 0 | 73 | 163 | 32 | 59 | 0 | 0 | 0.4036697 | 0.4984709 | 0.09785933
CDS - São Bento | 10 - 20 mm | Feed | 7074 | FFNÃOMAG | FERRO | ESTERIL | 38 | 5 | ESTERIL | 0.06 |  | 70 | 686 | 67 | 0 | 0.1664642 | 0.8335358 | 0 | 157 | 82 | 37 | 114 | 0 | 0 | 0.5688406 | 0.2971014 | 0.134058 | 0 | 91 | 261 | 40 | 60 | 0 | 0 | 0.3340708 | 0.5774336 | 0.08849558
CDS - São Bento | 10 - 20 mm | Feed | 7075 | FFNÃOMAG | FERRO | ESTERIL | 39 | 10 | MINERIO | 55.12 |  | 597 | 178 | 268 | 0 | 0.8293384 | 0.1706616 | 0 | 182 | 92 | 39 | 114 | 0 | 0 | 0.5814696 | 0.2939297 | 0.1246006 | 0 | 131 | 107 | 26 | 102 | 0 | 0 | 0.636612 | 0.2923497 | 0.07103825
CDS - São Bento | 10 - 20 mm | Feed | 7076 | FFNÃOMAG | FERRO | ESTERIL | 40 | 5 | MINERIO | 4.48 |  | 0 | 988 | 0 | 0 | 0 | 1 | 0 | 56 | 307 | 96 | 33 | 0 | 0 | 0.1220044 | 0.6688453 | 0.2091503 | 0 | 148 | 134 | 28 | 97 | 0 | 0 | 0.6019656 | 0.3292383 | 0.06879607
CDS - São Bento | 10 - 20 mm | Feed | 7077 | FFNÃOMAG | FERRO | ESTERIL | 41 | 10 | MINERIO | 1.35 |  | 130 | 871 | 123 | 0 | 0.225089 | 0.774911 | 0 | 206 | 105 | 24 | 148 | 0 | 0 | 0.6149254 | 0.3134328 | 0.07164179 | 0 | 37 | 297 | 106 | 18 | 0 | 0 | 0.1200873 | 0.6484716 | 0.231441
CDS - São Bento | 10 - 20 mm | Feed | 7078 | XG | XG | ESTERIL | 42 | 10 | MINERIO | 1.8 | 0.38 | 19 | 1097 | 13 | 0 | 0.02834367 | 0.9716563 | 0 | 34 | 362 | 145 | 9 | 0 | 0 | 0.06284658 | 0.6691312 | 0.2680222 | 0 | 164 | 164 | 18 | 117 | 0 | 0 | 0.6069114 | 0.3542117 | 0.03887689
CDS - São Bento | 10 - 20 mm | Feed | 7079 | XG | XG | ESTERIL | 43 | 10 | ESTERIL | 0.11 |  | 0 | 1087 | 0 | 0 | 0 | 1 | 0 | 7 | 344 | 193 | 0 | 0 | 0 | 0.01286765 | 0.6323529 | 0.3547794 | 0 | 17 | 340 | 155 | 1 | 0 | 0 | 0.03508772 | 0.662768 | 0.3021442
CDS - São Bento | 10 - 20 mm | Feed | 7080 | XG | XG | ESTERIL | 44 | 10 | ESTERIL | 0 | 0.11 | 0 | 1301 | 0 | 0 | 0 | 1 | 0 | 62 | 402 | 111 | 31 | 0 | 0 | 0.1078261 | 0.6991304 | 0.1930435 | 0 | 3 | 286 | 227 | 0 | 0 | 0 | 0.005813953 | 0.5542636 | 0.4399225
CDS - São Bento | 10 - 20 mm | Feed | 7081 | XG | XG | ESTERIL | 45 | 5 | ESTERIL | 0.18 |  | 0 | 895 | 0 | 0 | 0 | 1 | 0 | 38 | 299 | 92 | 18 | 0 | 0 | 0.08857809 | 0.6969697 | 0.2144522 | 0 | 41 | 392 | 126 | 12 | 0 | 0 | 0.09281961 | 0.6865149 | 0.2206655
CDS - São Bento | 10 - 20 mm | Feed | 7082 | XG | XG | ESTERIL | 46 | 10 | ESTERIL | 0 |  | 0 | 1280 | 0 | 0 | 0 | 1 | 0 | 43 | 438 | 158 | 13 | 0 | 0 | 0.06729264 | 0.685446 | 0.2472613 | 0 | 20 | 284 | 104 | 4 | 0 | 0 | 0.05825243 | 0.6893204 | 0.2524272
CDS - São Bento | 10 - 20 mm | Feed | 7083 | XG | XG | ESTERIL | 47 | 5 | ESTERIL | 0 |  | 14 | 890 | 11 | 0 | 0.0273224 | 0.9726776 | 0 | 26 | 285 | 121 | 9 | 0 | 0 | 0.06018519 | 0.6597222 | 0.2800926 | 0 | 26 | 401 | 173 | 2 | 0 | 0 | 0.04651163 | 0.666113 | 0.2873754
CDS - São Bento | 10 - 20 mm | Feed | 7084 | XG | XG | ESTERIL | 48 | 10 | ESTERIL | 0 | 0.27 | 72 | 775 | 75 | 0 | 0.159436 | 0.840564 | 0 | 28 | 326 | 100 | 4 | 0 | 0 | 0.06167401 | 0.7180617 | 0.2202643 | 0 | 21 | 245 | 149 | 6 | 0 | 0 | 0.06413302 | 0.5819477 | 0.3539192
CDS - São Bento | 10 - 20 mm | Feed | 7085 | XG | XG | ESTERIL | 49 | 20 | ESTERIL | 0 | 0.3 | 59 | 1785 | 56 | 0 | 0.06052632 | 0.9394737 | 0 | 61 | 600 | 197 | 26 | 0 | 0 | 0.07109557 | 0.6993007 | 0.2296037 | 0 | 14 | 298 | 119 | 1 | 0 | 0 | 0.03472222 | 0.6898148 | 0.275463
CDS - São Bento | 10 - 20 mm | Feed | 7086 | XG | XG | ESTERIL | 50 | 10 | ESTERIL | 0.1 |  | 0 | 1331 | 0 | 0 | 0 | 1 | 0 | 20 | 422 | 219 | 1 | 0 | 0 | 0.03025719 | 0.6384266 | 0.3313162 | 0 | 38 | 561 | 227 | 10 | 0 | 0 | 0.05741627 | 0.6710526 | 0.2715311
CDS - São Bento | 10 - 20 mm | Feed | 7087 | XG | XG | ESTERIL | 51 | 10 | ESTERIL | 0.06 |  | 0 | 1164 | 0 | 0 | 0 | 1 | 0 | 15 | 374 | 176 | 0 | 0 | 0 | 0.02654867 | 0.6619469 | 0.3115044 | 0 | 8 | 333 | 239 | 0 | 0 | 0 | 0.0137931 | 0.5741379 | 0.412069
CDS - São Bento | 10 - 20 mm | Feed | 7088 | XG | XG | ESTERIL | 52 | 5 | ESTERIL | 0 |  | 0 | 940 | 0 | 0 | 0 | 1 | 0 | 56 | 269 | 88 | 34 | 0 | 0 | 0.1355932 | 0.6513317 | 0.2130751 | 0 | 7 | 322 | 199 | 0 | 0 | 0 | 0.01325758 | 0.6098485 | 0.3768939
CDS - São Bento | 10 - 20 mm | Feed | 7089 | XG | XG | ESTERIL | 53 | 5 | ESTERIL | 0.06 |  | 0 | 749 | 0 | 0 | 0 | 1 | 0 | 25 | 176 | 127 | 18 | 0 | 0 | 0.07621951 | 0.5365854 | 0.3871951 | 0 | 31 | 256 | 102 | 18 | 0 | 0 | 0.1203931 | 0.6289926 | 0.2506143
CDS - São Bento | 10 - 20 mm | Feed | 7090 | XG | XG | ESTERIL | 54 | 5 | ESTERIL | 0.07 |  | 0 | 823 | 0 | 0 | 0 | 1 | 0 | 5 | 214 | 179 | 0 | 0 | 0 | 0.01256281 | 0.5376884 | 0.4497487 | 0 | 20 | 144 | 147 | 14 | 0 | 0 | 0.1046154 | 0.4430769 | 0.4523077
CDS - São Bento | 10 - 20 mm | Feed | 7091 | XG | XG | ESTERIL | 55 | 5 | ESTERIL | 0.11 |  | 0 | 1171 | 0 | 0 | 0 | 1 | 0 | 25 | 391 | 146 | 7 | 0 | 0 | 0.04448399 | 0.6957295 | 0.2597865 | 0 | 2 | 153 | 207 | 0 | 0 | 0 | 0.005524862 | 0.4226519 | 0.5718232
CDS - São Bento | 10 - 20 mm | Feed | 7092 | XG | XG | ESTERIL | 56 | 10 | ESTERIL | 0.2 |  | 14 | 1164 | 11 | 0 | 0.02102607 | 0.9789739 | 0 | 77 | 346 | 89 | 46 | 0 | 0 | 0.150390625 | 0.67578125 | 0.173828125 | 0 | 11 | 322 | 195 | 2 | 0 | 0 | 0.0245283 | 0.6075472 | 0.3679245
CDS - São Bento | 10 - 20 mm | Feed | 7093 | XG | XG | ESTERIL | 57 | 5 | ESTERIL | 0.21 |  | 0 | 897 | 0 | 0 | 0 | 1 | 0 | 22 | 297 | 122 | 3 | 0 | 0 | 0.04988662 | 0.6734694 | 0.276644 | 0 | 53 | 334 | 112 | 20 | 0 | 0 | 0.1406551 | 0.6435453 | 0.2157996
CDS - São Bento | 10 - 20 mm | Feed | 7094 | XG | XG | ESTERIL | 58 | 5 | ESTERIL | 0 | 0.07 | 0 | 884 | 0 | 0 | 0 | 1 | 0 | 8 | 261 | 175 | 0 | 0 | 0 | 0.01801802 | 0.5878378 | 0.3941441 | 0 | 9 | 250 | 138 | 2 | 0 | 0 | 0.02756892 | 0.6265664 | 0.3458647
CDS - São Bento | 10 - 20 mm | Feed | 7095 | XG | XG | ESTERIL | 59 | 10 | ESTERIL | 0 |  | 0 | 1024 | 0 | 0 | 0 | 1 | 0 | 20 | 378 | 112 | 4 | 0 | 0 | 0.03921569 | 0.7411765 | 0.2196078 | 0 | 4 | 205 | 199 | 0 | 0 | 0 | 0.009803922 | 0.502451 | 0.4877451
CDS - São Bento | 10 - 20 mm | Feed | 7096 | DB1 | OUTROS | ESTERIL | 60 | 5 | ESTERIL | 0 |  | 0 | 1263 | 0 | 0 | 0 | 1 | 0 | 61 | 408 | 138 | 31 | 0 | 0 | 0.1004942 | 0.6721582 | 0.2273476 | 0 | 14 | 336 | 132 | 0 | 0 | 0 | 0.02904564 | 0.6970954 | 0.2738589
CDS - São Bento | 10 - 20 mm | Feed | 7097 | DB1 | OUTROS | ESTERIL | 61 | 5 | ESTERIL | 0.09 | 0.09 | 14 | 808 | 11 | 0 | 0.030012 | 0.969988 | 0 | 73 | 228 | 46 | 42 | 0 | 0 | 0.2103746 | 0.6570605 | 0.1325648 | 0 | 39 | 355 | 169 | 17 | 0 | 0 | 0.09655172 | 0.612069 | 0.2913793
CDS - São Bento | 10 - 20 mm | Feed | 7098 | DB1 | OUTROS | ESTERIL | 62 | 10 | ESTERIL | 0.08 |  | 0 | 958 | 0 | 0 | 0 | 1 | 0 | 103 | 226 | 60 | 79 | 0 | 0 | 0.2647815 | 0.5809769 | 0.1542416 | 0 | 44 | 247 | 50 | 22 | 0 | 0 | 0.1818182 | 0.6804408 | 0.137741
CDS - São Bento | 10 - 20 mm | Feed | 7099 | DB1 | OUTROS | ESTERIL | 63 | 10 | ESTERIL | 0 |  | 160 | 420 | 160 | 0 | 0.4324324 | 0.5675676 | 0 | 51 | 180 | 57 | 37 | 0 | 0 | 0.1770833 | 0.625 | 0.1979167 | 0 | 65 | 273 | 63 | 36 | 0 | 0 | 0.2311213 | 0.624714 | 0.1441648
CDS - São Bento | 10 - 20 mm | Feed | 7100 | DB1 | OUTROS | ESTERIL | 64 | 5 | ESTERIL | 0 | 0.31 | 14 | 783 | 11 | 0 | 0.03094059 | 0.9690594 | 0 | 65 | 222 | 55 | 46 | 0 | 0 | 0.1900585 | 0.6491228 | 0.1608187 | 0 | 38 | 190 | 61 | 22 | 0 | 0 | 0.192926 | 0.6109325 | 0.1961415
CDS - São Bento | 10 - 20 mm | Feed | 7101 | DB1 | OUTROS | ESTERIL | 65 | 10 | ESTERIL | 0 |  | 14 | 1913 | 11 | 0 | 0.0128999 | 0.9871001 | 0 | 83 | 397 | 152 | 50 | 0 | 0 | 0.1313291 | 0.6281646 | 0.2405063 | 0 | 42 | 236 | 62 | 24 | 0 | 0 | 0.1813187 | 0.6483516 | 0.1703297
CDS - São Bento | 10 - 20 mm | Feed | 7102 | DB1 | OUTROS | ESTERIL | 66 | 10 | ESTERIL | 0 |  | 0 | 1255 | 0 | 0 | 0 | 1 | 0 | 124 | 333 | 78 | 92 | 0 | 0 | 0.2317757 | 0.6224299 | 0.1457944 | 0 | 52 | 384 | 148 | 29 | 0 | 0 | 0.132137 | 0.6264274 | 0.2414356
CDS - São Bento | 10 - 20 mm | Feed | 7103 | DB1 | OUTROS | ESTERIL | 67 | 10 | ESTERIL | 0.05 |  | 0 | 1049 | 0 | 0 | 0 | 1 | 0 | 104 | 278 | 63 | 84 | 0 | 0 | 0.2337079 | 0.6247191 | 0.141573 | 0 | 83 | 363 | 77 | 60 | 0 | 0 | 0.245283 | 0.6226415 | 0.1320755
CDS - São Bento | 10 - 20 mm | Feed | 7104 | DB1 | OUTROS | ESTERIL | 68 | 10 | ESTERIL | 0.13 |  | 14 | 1021 | 11 | 0 | 0.02390057 | 0.9760994 | 0 | 87 | 272 | 80 | 64 | 0 | 0 | 0.1981777 | 0.61959 | 0.1822323 | 0 | 72 | 318 | 64 | 46 | 0 | 0 | 0.236 | 0.636 | 0.128
CDS - São Bento | 10 - 20 mm | Feed | 7105 | QTZ+XG+S | QTZ | MINERIO | 69 | 5 | MINERIO | 0 |  | 0 | 1036 | 0 | 0 | 0 | 1 | 0 | 92 | 233 | 74 | 75 | 0 | 0 | 0.2305764 | 0.5839599 | 0.1854637 | 0 | 62 | 291 | 79 | 41 | 0 | 0 | 0.217759 | 0.615222 | 0.167019
CDS - São Bento | 10 - 20 mm | Feed | 7106 | QTZ+XG+S | QTZ | MINERIO | 70 | 10 | MINERIO | 0 |  | 29 | 882 | 29 | 0 | 0.06170213 | 0.9382979 | 0 | 53 | 316 | 72 | 26 | 0 | 0 | 0.1201814 | 0.7165533 | 0.1632653 | 0 | 53 | 282 | 87 | 25 | 0 | 0 | 0.1744966 | 0.6308725 | 0.1946309
CDS - São Bento | 10 - 20 mm | Feed | 7107 | QTZ+XG+S | QTZ | MINERIO | 71 | 25 | MINERIO | 0.2 |  | 0 | 882 | 0 | 0 | 0 | 1 | 0 | 2 | 200 | 254 | 0 | 0 | 0 | 0.004385965 | 0.4385965 | 0.5570175 | 0 | 31 | 323 | 81 | 8 | 0 | 0 | 0.08803612 | 0.7291196 | 0.1828442
CDS - São Bento | 10 - 20 mm | Feed | 7108 | QTZ+XG+S | QTZ | MINERIO | 72 | 10 | MINERIO | 0.06 |  | 36 | 696 | 31 | 0 | 0.08781127 | 0.9121887 | 0 | 27 | 205 | 109 | 24 | 0 | 0 | 0.07917889 | 0.601173 | 0.3196481 | 0 | 1 | 145 | 282 | 0 | 0 | 0 | 0.002336449 | 0.338785 | 0.6588785
CDS - São Bento | 10 - 20 mm | Feed | 7109 | QTZ+XG+S | QTZ | MINERIO | 73 | 5 | MINERIO | 0.08 |  | 0 | 727 | 0 | 0 | 0 | 1 | 0 | 30 | 215 | 76 | 16 | 0 | 0 | 0.09345794 | 0.6697819 | 0.2367601 | 0 | 24 | 180 | 122 | 19 | 0 | 0 | 0.1246377 | 0.5217391 | 0.3536232
CDS - São Bento | 10 - 20 mm | Feed | 7110 | QTZ+XG+S | QTZ | MINERIO | 74 | 5 | MINERIO | 0.09 | 0.08 | 0 | 625 | 0 | 0 | 0 | 1 | 0 | 2 | 102 | 200 | 0 | 0 | 0 | 0.006578947 | 0.3355263 | 0.6578947 | 0 | 21 | 192 | 90 | 9 | 0 | 0 | 0.09615385 | 0.6153846 | 0.2884615
CDS - São Bento | 10 - 20 mm | Feed | 7111 | QTZ+XG+S | QTZ | MINERIO | 75 | 5 | MINERIO | 0.21 |  | 0 | 666 | 0 | 0 | 0 | 1 | 0 | 113 | 103 | 26 | 74 | 0 | 0 | 0.4669421 | 0.4256198 | 0.107438 | 0 | 1 | 80 | 200 | 0 | 0 | 0 | 0.003558719 | 0.2846975 | 0.7117438
CDS - São Bento | 10 - 20 mm | Feed | 7112 | QTZ+XG+S | QTZ | MINERIO | 76 | 10 | MINERIO | 0.51 |  | 0 | 4052 | 0 | 0 | 0 | 1 | 0 | 300 | 662 | 985 | 227 | 0 | 0 | 0.1540832 | 0.3400103 | 0.5059065 | 0 | 90 | 117 | 25 | 65 | 0 | 0 | 0.5218855 | 0.3939394 | 0.08417508
CDS - São Bento | 10 - 20 mm | Feed | 7113 | QTZ+XG+S | QTZ | MINERIO | 77 | 10 | MINERIO | 0.06 |  | 14 | 838 | 11 | 0 | 0.02896871 | 0.9710313 | 0 | 16 | 228 | 186 | 1 | 0 | 0 | 0.0372093 | 0.5302326 | 0.4325581 | 0 | 215 | 593 | 974 | 165 | 0 | 0 | 0.1951721 | 0.3045711 | 0.5002568
CDS - São Bento | 10 - 20 mm | Feed | 7114 | QTZ+XG+S | QTZ | MINERIO | 78 | 10 | MINERIO | 0.13 |  | 0 | 851 | 0 | 0 | 0 | 1 | 0 | 6 | 223 | 208 | 0 | 0 | 0 | 0.01372998 | 0.5102975 | 0.4759725 | 0 | 8 | 193 | 208 | 0 | 0 | 0 | 0.0195599 | 0.4718826 | 0.5085575
CDS - São Bento | 10 - 20 mm | Feed | 7115 | CLO | CLO | ESTERIL | 79 | 15 | ESTERIL | 0 |  | 14 | 1613 | 11 | 0 | 0.01526252 | 0.9847375 | 0 | 34 | 496 | 297 | 12 | 0 | 0 | 0.04111245 | 0.5997582 | 0.3591294 | 0 | 3 | 166 | 236 | 0 | 0 | 0 | 0.007407407 | 0.4098765 | 0.582716
CDS - São Bento | 10 - 20 mm | Feed | 7116 | CLO | CLO | ESTERIL | 80 | 10 | ESTERIL | 0 | 0.27 | 0 | 1616 | 0 | 0 | 0 | 1 | 0 | 189 | 403 | 87 | 157 | 0 | 0 | 0.2783505 | 0.5935199 | 0.1281296 | 0 | 27 | 406 | 369 | 8 | 0 | 0 | 0.04320988 | 0.5012346 | 0.4555556
CDS - São Bento | 10 - 20 mm | Feed | 7117 | CLO | CLO | ESTERIL | 81 | 5 | ESTERIL | 0 |  | 0 | 843 | 0 | 0 | 0 | 1 | 0 | 71 | 228 | 102 | 61 | 0 | 0 | 0.1770574 | 0.5685786 | 0.2543641 | 0 | 125 | 455 | 110 | 92 | 0 | 0 | 0.2774936 | 0.5818414 | 0.140665
CDS - São Bento | 10 - 20 mm | Feed | 7118 | CLO | CLO | ESTERIL | 82 | 15 | ESTERIL | 0 | 0.09 | 0 | 1953 | 0 | 0 | 0 | 1 | 0 | 114 | 466 | 338 | 84 | 0 | 0 | 0.124183 | 0.5076253 | 0.3681917 | 0 | 51 | 227 | 99 | 48 | 0 | 0 | 0.2329412 | 0.5341176 | 0.2329412
CDS - São Bento | 10 - 20 mm | Feed | 7119 | CLO | CLO | ESTERIL | 83 | 10 | ESTERIL | 0 |  | 14 | 1163 | 11 | 0 | 0.02104377 | 0.9789562 | 0 | 45 | 407 | 157 | 29 | 0 | 0 | 0.07389163 | 0.6683087 | 0.2577997 | 0 | 74 | 429 | 356 | 53 | 0 | 0 | 0.1392544 | 0.4703947 | 0.3903509
CDS - São Bento | 10 - 20 mm | Feed | 7120 | CLO | CLO | ESTERIL | 84 | 10 | ESTERIL | 0 |  | 0 | 1075 | 0 | 0 | 0 | 1 | 0 | 48 | 337 | 128 | 28 | 0 | 0 | 0.09356725 | 0.6569201 | 0.2495127 | 0 | 34 | 373 | 181 | 25 | 0 | 0 | 0.09624796 | 0.6084829 | 0.2952692
CDS - São Bento | 10 - 20 mm | Feed | 7121 | CLO | CLO | ESTERIL | 85 | 5 | ESTERIL | 0 |  | 0 | 909 | 0 | 0 | 0 | 1 | 0 | 18 | 274 | 152 | 6 | 0 | 0 | 0.04054054 | 0.6171171 | 0.3423423 | 0 | 28 | 333 | 140 | 5 | 0 | 0 | 0.06521739 | 0.6581028 | 0.2766798
CDS - São Bento | 10 - 20 mm | Feed | 7122 | CLO | CLO | ESTERIL | 86 | 5 | ESTERIL | 0 | 0.11 | 0 | 834 | 0 | 0 | 0 | 1 | 0 | 52 | 199 | 142 | 34 | 0 | 0 | 0.1323155 | 0.5063613 | 0.3613232 | 0 | 7 | 220 | 175 | 1 | 0 | 0 | 0.01985112 | 0.5459057 | 0.4342432
CDS - São Bento | 10 - 20 mm | Feed | 7123 | CLO | CLO | ESTERIL | 87 | 5 | ESTERIL | 0 |  | 0 | 1381 | 0 | 0 | 0 | 1 | 0 | 254 | 206 | 112 | 140 | 0 | 0 | 0.4440559 | 0.3601399 | 0.1958042 | 0 | 40 | 138 | 165 | 31 | 0 | 0 | 0.1898396 | 0.368984 | 0.4411765
CDS - São Bento | 20 - 45 mm | Feed | 12308 | XG+ASPYFINA VISIVEL SEM LUPA+PY | XG | ESTERIL | 1 | 62 | ESTERIL | 0.025 |  | 0 | 4250 | 0 | 857 | 0 | 1 | 0 | 63 | 2261 | 425 | 91 | 0 | 0 | 0.02291742 | 0.8224809 | 0.1546017 | 0 | 196 | 240 | 102 | 120 | 0 | 0 | 0.4802432 | 0.3647416 | 0.1550152
CDS - São Bento | 20 - 45 mm | Feed | 12309 | XG+ASPYFINA VISIVEL SEM LUPA+PY | XG | ESTERIL | 2 | 52 | ESTERIL | 0.025 |  | 0 | 3153 | 0 | 549 | 0 | 1 | 0 | 50 | 1596 | 333 | 59 | 167 | 0 | 0.02526529 | 0.8064679 | 0.1682668 | 0 | 22 | 2168 | 682 | 25 | 110 | 0 | 0.0156302 | 0.7209844 | 0.2633854
CDS - São Bento | 20 - 45 mm | Feed | 12310 | XG+ASPYFINA VISIVEL SEM LUPA+PY | XG | ESTERIL | 3 | 70 | ESTERIL | 0.025 |  | 0 | 4712 | 0 | 768 | 0 | 1 | 0 | 55 | 2488 | 383 | 72 | 87 | 0 | 0.01879699 | 0.8503076 | 0.1308954 | 0 | 22 | 1489 | 515 | 32 | 67 | 0 | 0.02541176 | 0.7007059 | 0.2738824
CDS - São Bento | 20 - 45 mm | Feed | 12311 | XG+ASPYFINA VISIVEL SEM LUPA+PY | XG | ESTERIL | 4 | 28 | ESTERIL | 0.025 |  | 0 | 2344 | 0 | 560 | 0 | 1 | 0 | 29 | 1311 | 208 | 35 | 166 | 0 | 0.01873385 | 0.8468992 | 0.1343669 | 0 | 11 | 2412 | 628 | 8 | 104 | 0 | 0.006006955 | 0.7625672 | 0.2314259
CDS - São Bento | 20 - 45 mm | Feed | 12312 | XG+ASPYFINA VISIVEL SEM LUPA+PY | XG | ESTERIL | 5 | 30 | ESTERIL | 0.025 |  | 0 | 2384 | 0 | 582 | 0 | 1 | 0 | 109 | 1188 | 202 | 132 | 88 | 0 | 0.07271514 | 0.7925284 | 0.1347565 | 0 | 14 | 1269 | 326 | 12 | 50 | 0 | 0.01555955 | 0.7594255 | 0.225015
CDS - São Bento | 20 - 45 mm | Feed | 12313 | XG+PY | XG | ESTERIL | 6 | 86 | ESTERIL | 0.07 |  | 0 | 5266 | 0 | 666 | 0 | 1 | 0 | 163 | 2546 | 349 | 192 | 119 | 0 | 0.05330281 | 0.8325703 | 0.1141269 | 0 | 43 | 1237 | 313 | 64 | 93 | 0 | 0.06114286 | 0.7068571 | 0.232
CDS - São Bento | 20 - 45 mm | Feed | 12314 | XG+PY | XG | ESTERIL | 7 | 80 | ESTERIL | 0.025 |  | 0 | 5182 | 0 | 782 | 0 | 1 | 0 | 153 | 2623 | 332 | 143 | 203 | 0 | 0.0492278 | 0.8439511 | 0.1068211 | 0 | 74 | 2586 | 574 | 87 | 131 | 0 | 0.04663963 | 0.7491309 | 0.2042294
CDS - São Bento | 20 - 45 mm | Feed | 12315 | XG+PY | XG | ESTERIL | 8 | 30 | ESTERIL | 0.025 |  | 0 | 1862 | 0 | 514 | 0 | 1 | 0 | 37 | 974 | 176 | 62 | 220 | 0 | 0.03117102 | 0.820556 | 0.148273 | 0 | 80 | 2645 | 536 | 70 | 138 | 0 | 0.04324013 | 0.7624676 | 0.1942923
CDS - São Bento | 20 - 45 mm | Feed | 12316 | XG+PY | XG | ESTERIL | 9 | 70 | ESTERIL | 0.025 |  | 0 | 3484 | 0 | 613 | 0 | 1 | 0 | 54 | 1879 | 243 | 84 | 80 | 0 | 0.02481618 | 0.863511 | 0.1116728 | 0 | 8 | 970 | 274 | 21 | 55 | 0 | 0.02183735 | 0.7304217 | 0.247741
CDS - São Bento | 20 - 45 mm | Feed | 12317 | XG+PY | XG | ESTERIL | 10 | 60 | ESTERIL | 0.025 |  | 0 | 3691 | 0 | 628 | 0 | 1 | 0 | 28 | 1962 | 366 | 54 | 113 | 0 | 0.01188455 | 0.8327674 | 0.155348 | 0 | 10 | 1870 | 399 | 16 | 73 | 0 | 0.01097973 | 0.7896959 | 0.1993243
CDS - São Bento | 20 - 45 mm | Feed | 12318 | XG+PY | XG | ESTERIL | 11 | 40 | ESTERIL | 0.025 |  | 0 | 2438 | 0 | 542 | 0 | 1 | 0 | 104 | 1252 | 214 | 85 | 134 | 0 | 0.06624204 | 0.7974522 | 0.1363057 | 0 | 5 | 1873 | 574 | 15 | 77 | 0 | 0.007861635 | 0.7362421 | 0.2558962
CDS - São Bento | 20 - 45 mm | Feed | 12319 | XG+PY | XG | ESTERIL | 12 | 82 | ESTERIL | 0.025 |  | 0 | 4580 | 0 | 758 | 0 | 1 | 0 | 71 | 2429 | 406 | 107 | 84 | 0 | 0.02443221 | 0.8358568 | 0.1397109 | 0 | 73 | 1209 | 343 | 58 | 56 | 0 | 0.07533065 | 0.6952271 | 0.2294422
CDS - São Bento | 20 - 45 mm | Feed | 12320 | XG+PY | XG | ESTERIL | 13 | 24 | ESTERIL | 0.17 |  | 0 | 2402 | 0 | 547 | 0 | 1 | 0 | 83 | 1317 | 248 | 76 | 139 | 0 | 0.05036408 | 0.7991505 | 0.1504854 | 0 | 19 | 2383 | 634 | 28 | 88 | 0 | 0.01491117 | 0.7560279 | 0.2290609
CDS - São Bento | 20 - 45 mm | Feed | 12321 | XG | XG | ESTERIL | 14 | 48 | ESTERIL | 0.025 |  | 0 | 4027 | 0 | 674 | 0 | 1 | 0 | 41 | 2138 | 360 | 65 | 100 | 0 | 0.01614809 | 0.8420638 | 0.1417881 | 0 | 67 | 1222 | 433 | 49 | 53 | 0 | 0.06359649 | 0.6699561 | 0.2664474
CDS - São Bento | 20 - 45 mm | Feed | 12322 | XG | XG | ESTERIL | 15 | 54 | ESTERIL | 0.025 |  | 0 | 3143 | 0 | 506 | 0 | 1 | 0 | 16 | 1680 | 336 | 24 | 166 | 0 | 0.007874016 | 0.8267717 | 0.1653543 | 0 | 25 | 2038 | 573 | 31 | 103 | 0 | 0.02021661 | 0.7357401 | 0.2440433
CDS - São Bento | 20 - 45 mm | Feed | 12323 | XG | XG | ESTERIL | 16 | 36 | ESTERIL | 0.025 |  | 0 | 1816 | 0 | 613 | 0 | 1 | 0 | 10 | 949 | 298 | 16 | 75 | 0 | 0.007955449 | 0.7549722 | 0.2370724 | 0 | 5 | 1556 | 521 | 6 | 43 | 0 | 0.005161896 | 0.7301736 | 0.2646645
CDS - São Bento | 20 - 45 mm | Feed | 12324 | XG | XG | ESTERIL | 17 | 68 | ESTERIL | 0.025 |  | 0 | 2994 | 0 | 684 | 0 | 1 | 0 | 6 | 1784 | 241 | 14 | 72 | 0 | 0.00295421 | 0.878385 | 0.1186608 | 0 | 1 | 885 | 411 | 3 | 44 | 0 | 0.00297619 | 0.6584821 | 0.3385417
CDS - São Bento | 20 - 45 mm | Feed | 12325 | XG | XG | ESTERIL | 18 | 98 | ESTERIL | 0.025 |  | 0 | 6487 | 0 | 787 | 0 | 1 | 0 | 121 | 3286 | 386 | 177 | 73 | 0 | 0.03190087 | 0.8663327 | 0.1017664 | 0 | 0 | 1641 | 430 | 4 | 43 | 0 | 0.001888574 | 0.7747875 | 0.2233239
CDS - São Bento | 20 - 45 mm | Feed | 12326 | XG | XG | ESTERIL | 19 | 36 | ESTERIL | 0.025 |  | 0 | 2466 | 0 | 570 | 0 | 1 | 0 | 27 | 1411 | 204 | 49 | 284 | 0 | 0.01644336 | 0.8593179 | 0.1242387 | 0 | 41 | 3343 | 624 | 54 | 192 | 0 | 0.02233192 | 0.7858486 | 0.1918195
CDS - São Bento | 20 - 45 mm | Feed | 12327 | XG | XG | ESTERIL | 20 | 66 | ESTERIL | 0.12 |  | 0 | 1527 | 0 | 391 | 0 | 1 | 0 | 213 | 581 | 83 | 159 | 115 | 0 | 0.2428734 | 0.6624857 | 0.09464082 | 0 | 11 | 1388 | 335 | 13 | 58 | 0 | 0.0132964 | 0.7689751 | 0.2177285
CDS - São Bento | 20 - 45 mm | Feed | 12328 | BIF+ASPYGROSSA+PY | FERRO | MINERIO | 21 | 32 | MINERIO | 1.71 |  | 0 | 3430 | 0 | 628 | 0 | 1 | 0 | 63 | 1829 | 245 | 91 | 41 | 0 | 0.02948058 | 0.8558727 | 0.1146467 | 0 | 168 | 631 | 138 | 113 | 26 | 0 | 0.2611524 | 0.5864312 | 0.1524164
CDS - São Bento | 20 - 45 mm | Feed | 12329 | BIF+ASPYGROSSA+PY | FERRO | MINERIO | 22 | 26 | MINERIO | 16.48 |  | 478 | 801 | 0 | 395 | 0.2855436 | 0.7144564 | 24 | 272 | 369 | 80 | 145 | 126 | 0.03221477 | 0.3651007 | 0.495302 | 0.1073826 | 0 | 37 | 1789 | 412 | 34 | 79 | 0 | 0.03019991 | 0.7609528 | 0.2088473
CDS - São Bento | 20 - 45 mm | Feed | 12330 | BIF+ASPYFINA CONCENTRADA | FERRO | MINERIO | 23 | 98 | MINERIO | 13.94 |  | 0 | 2428 | 0 | 519 | 0 | 1 | 89 | 388 | 727 | 82 | 308 | 29 | 0.06920684 | 0.3017107 | 0.5653188 | 0.06376361 | 24 | 230 | 374 | 116 | 142 | 29 | 0.03225806 | 0.4065574 | 0.4087432 | 0.1584699
CDS - São Bento | 20 - 45 mm | Feed | 12331 | BIF+ASPYFINA CONCENTRADA | FERRO | MINERIO | 24 | 56 | MINERIO | 7.86 |  | 0 | 1744 | 0 | 514 | 0 | 1 | 0 | 151 | 802 | 101 | 135 | 65 | 0 | 0.1432638 | 0.7609108 | 0.09582543 | 88 | 273 | 873 | 89 | 264 | 72 | 0.0665155 | 0.323689 | 0.5262206 | 0.09704641
CDS - São Bento | 20 - 45 mm | Feed | 12332 | BIF+ASPYFINA CONCENTRADA | FERRO | MINERIO | 25 | 38 | MINERIO | 17.18 |  | 0 | 1394 | 0 | 376 | 0 | 1 | 0 | 469 | 163 | 27 | 316 | 58 | 0 | 0.7116844 | 0.2473445 | 0.04097117 | 0 | 110 | 849 | 129 | 107 | 51 | 0 | 0.1741573 | 0.6813804 | 0.1444623
CDS - São Bento | 20 - 45 mm | Feed | 12333 | BIF+PYFINA DISSEMINADA | FERRO | MINERIO | 26 | 64 | MINERIO | 0.46 |  | 102 | 1819 | 0 | 470 | 0.04265997 | 0.95734 | 0 | 358 | 652 | 51 | 238 | 16 | 0 | 0.3374175 | 0.6145146 | 0.04806786 | 0 | 325 | 283 | 41 | 292 | 47 | 0 | 0.6244939 | 0.2864372 | 0.08906883
CDS - São Bento | 20 - 45 mm | Feed | 12334 | BIF+PYFINA DISSEMINADA | FERRO | MINERIO | 27 | 36 | MINERIO | 1.57 |  | 19 | 1298 | 0 | 351 | 0.01139089 | 0.9886091 | 0 | 341 | 251 | 45 | 272 | 48 | 0 | 0.5353218 | 0.3940345 | 0.07064364 | 0 | 282 | 748 | 66 | 200 | 49 | 0 | 0.3583643 | 0.5561338 | 0.08550186
CDS - São Bento | 20 - 45 mm | Feed | 12335 | BIF+PYFINA DISSEMINADA | FERRO | MINERIO | 28 | 52 | MINERIO | 0.25 |  | 0 | 2354 | 0 | 480 | 0 | 1 | 0 | 1012 | 88 | 18 | 451 | 25 | 0 | 0.9051878 | 0.07871199 | 0.01610018 | 0 | 225 | 394 | 51 | 216 | 47 | 0 | 0.4726688 | 0.4222937 | 0.1050375
CDS - São Bento | 20 - 45 mm | Feed | 12336 | BIF+PYFINA DISSEMINADA | FERRO | MINERIO | 29 | 30 | MINERIO | 1.98 |  | 0 | 1712 | 0 | 410 | 0 | 1 | 0 | 634 | 114 | 19 | 411 | 23 | 0 | 0.8265971 | 0.148631 | 0.02477184 | 0 | 812 | 199 | 32 | 499 | 45 | 0 | 0.826087 | 0.1253938 | 0.04851922
CDS - São Bento | 20 - 45 mm | Feed | 12337 | BIF+PYFINA DISSEMINADA | FERRO | MINERIO | 30 | 24 | MINERIO | 0.37 |  | 0 | 1219 | 0 | 376 | 0 | 1 | 0 | 535 | 52 | 24 | 270 | 16 | 0 | 0.8756137 | 0.08510638 | 0.03927987 | 0 | 469 | 290 | 29 | 365 | 38 | 0 | 0.7002519 | 0.2434929 | 0.05625525
CDS - São Bento | 20 - 45 mm | Feed | 12338 | BIF+PYFINA DISSEMINADA | FERRO | MINERIO | 31 | 20 | MINERIO | 7.92 |  | 0 | 952 | 0 | 306 | 0 | 1 | 0 | 256 | 200 | 31 | 192 | 8 | 0 | 0.5256674 | 0.4106776 | 0.06365503 | 0 | 432 | 139 | 36 | 262 | 17 | 0 | 0.7832957 | 0.1568849 | 0.05981941
CDS - São Bento | 20 - 45 mm | Feed | 12339 | QTZ FUME+ASPYFINA VISIVEL COM LUPA | QTZ | MINERIO | 32 | 14 | MINERIO | 2.36 |  | 0 | 717 | 0 | 306 | 0 | 1 | 0 | 22 | 374 | 89 | 22 | 28 | 0 | 0.04536082 | 0.771134 | 0.1835052 | 0 | 198 | 294 | 42 | 148 | 25 | 0 | 0.4893918 | 0.4158416 | 0.09476662
CDS - São Bento | 20 - 45 mm | Feed | 12340 | QTZ FUME+ASPYFINA VISIVEL COM LUPA | QTZ | MINERIO | 33 | 20 | MINERIO | 0.09 |  | 0 | 857 | 0 | 301 | 0 | 1 | 0 | 22 | 387 | 178 | 22 | 31 | 0 | 0.03747871 | 0.6592845 | 0.3032368 | 0 | 10 | 367 | 126 | 10 | 25 | 0 | 0.03717472 | 0.6821561 | 0.2806691
CDS - São Bento | 20 - 45 mm | Feed | 12341 | QTZ FUME+PYGROSSA ISOLADA | QTZ | MINERIO | 34 | 12 | MINERIO | 0.17 |  | 0 | 765 | 0 | 325 | 0 | 1 | 0 | 0 | 237 | 346 | 0 | 14 | 0 | 0 | 0.406518 | 0.593482 | 0 | 10 | 358 | 237 | 6 | 11 | 0 | 0.02572347 | 0.5755627 | 0.3987138
CDS - São Bento | 20 - 45 mm | Feed | 12342 | QTZ LEITOSO+BERTH+POUCO XG | QTZ | MINERIO | 35 | 10 | MINERIO | 0.56 |  | 0 | 483 | 0 | 235 | 0 | 1 | 0 | 2 | 166 | 210 | 3 | 4 | 0 | 0.005291005 | 0.4391534 | 0.5555556 | 0 | 0 | 170 | 414 | 0 | 3 | 0 | 0 | 0.2896082 | 0.7103918
CDS - São Bento | 20 - 45 mm | Feed | 12343 | QTZ LEITOSO+PY+CLO | QTZ | MINERIO | 36 | 46 | MINERIO | 0.22 |  | 0 | 1750 | 0 | 440 | 0 | 1 | 0 | 12 | 526 | 677 | 10 | 4 | 0 | 0.009876543 | 0.4329218 | 0.5572016 | 0 | 0 | 128 | 255 | 0 | 2 | 0 | 0 | 0.3324675 | 0.6675325
CDS - São Bento | 20 - 45 mm | Feed | 12344 | QTZ LEITOSO+QTZ FUME | QTZ | MINERIO | 37 | 68 | MINERIO | 0.025 |  | 0 | 2075 | 0 | 493 | 0 | 1 | 0 | 0 | 617 | 858 | 0 | 6 | 0 | 0 | 0.4183051 | 0.5816949 | 0 | 12 | 400 | 805 | 10 | 4 | 0 | 0.01787165 | 0.3249391 | 0.6571893
CDS - São Bento | 20 - 45 mm | Feed | 12345 | QTZ LEITOSO+CARB+POUCO XG | QTZ | MINERIO | 38 | 12 | MINERIO | 0.025 |  | 0 | 851 | 0 | 301 | 0 | 1 | 0 | 1 | 329 | 296 | 1 | 5 | 0 | 0.001597444 | 0.5255591 | 0.4728435 | 0 | 0 | 445 | 1032 | 0 | 3 | 0 | 0 | 0.3006757 | 0.6993243
CDS - São Bento | 20 - 45 mm | Feed | 12346 | QTZ LEITOSO+CARB+POUCO XG | QTZ | MINERIO | 39 | 58 | MINERIO | 0.025 |  | 0 | 1973 | 0 | 465 | 0 | 1 | 0 | 41 | 729 | 537 | 36 | 8 | 0 | 0.03136955 | 0.5577659 | 0.4108646 | 0 | 0 | 260 | 372 | 0 | 3 | 0 | 0 | 0.4094488 | 0.5905512
CDS - São Bento | 20 - 45 mm | Feed | 12347 | QTZ LEITOSO+CLO | QTZ | MINERIO | 40 | 20 | MINERIO | 0.025 |  | 0 | 780 | 0 | 292 | 0 | 1 | 0 | 0 | 227 | 354 | 0 | 27 | 0 | 0 | 0.3907057 | 0.6092943 | 0 | 23 | 651 | 654 | 25 | 17 | 0 | 0.0350365 | 0.4751825 | 0.489781
CDS - São Bento | 20 - 45 mm | Feed | 12348 | QTZ LEITOSO+ESTIBINITA+CARB | QTZ | MINERIO | 41 | 24 | MINERIO | 0.06 |  | 0 | 1300 | 0 | 366 | 0 | 1 | 0 | 17 | 479 | 425 | 12 | 0 | 0 | 0.0184582 | 0.5200869 | 0.4614549 | 0 | 0 | 166 | 415 | 0 | 0 | 0 | 0 | 0.2857143 | 0.7142857
CDS - São Bento | 20 - 45 mm | Feed | 12349 | CLO+QTZ+PY+CARB | CLO | ESTERIL | 42 | 192 | ESTERIL | 0.025 |  | 226 | 6443 | 0 | 920 | 0.02977994 | 0.9702201 | 0 | 657 | 2541 | 88 | 724 | 18 | 0 | 0.1999391 | 0.7732806 | 0.02678028 | 0 | 8 | 417 | 510 | 6 | 10 | 0 | 0.01472135 | 0.4384858 | 0.5467928
CDS - São Bento | 20 - 45 mm | Feed | 12350 | CLO+QTZ+PY+CARB | CLO | ESTERIL | 43 | 122 | ESTERIL | 0.025 |  | 97 | 3926 | 0 | 775 | 0.02021676 | 0.9797832 | 0 | 164 | 2072 | 131 | 163 | 281 | 0 | 0.06928602 | 0.8753697 | 0.05534432 | 0 | 365 | 3076 | 148 | 437 | 260 | 0 | 0.1871209 | 0.7176855 | 0.09519365
CDS - São Bento | 20 - 45 mm | Feed | 12351 | CLO+QTZ+PY+CARB | CLO | ESTERIL | 44 | 132 | ESTERIL | 0.025 |  | 125 | 3823 | 0 | 836 | 0.02612876 | 0.9738712 | 0 | 191 | 1935 | 125 | 230 | 119 | 0 | 0.08485118 | 0.8596179 | 0.05553088 | 0 | 103 | 2169 | 175 | 115 | 86 | 0 | 0.08232628 | 0.8191088 | 0.09856495
CDS - São Bento | 20 - 45 mm | Feed | 12352 | CLO+QTZ+PY+CARB | CLO | ESTERIL | 45 | 78 | ESTERIL | 0.07 |  | 105 | 2798 | 0 | 554 | 0.03037316 | 0.9696268 | 0 | 204 | 1303 | 80 | 231 | 147 | 0 | 0.1285444 | 0.821046 | 0.05040958 | 0 | 95 | 2130 | 161 | 120 | 115 | 0 | 0.08202976 | 0.8126669 | 0.1053033
CDS - São Bento | 20 - 45 mm | Feed | 12353 | CLO+QTZ+PY+CARB | CLO | ESTERIL | 46 | 80 | ESTERIL | 0.025 |  | 85 | 2940 | 0 | 579 | 0.02358491 | 0.9764151 | 0 | 171 | 1373 | 70 | 206 | 102 | 0 | 0.105948 | 0.8506815 | 0.04337051 | 0 | 121 | 1455 | 111 | 147 | 85 | 0 | 0.1396561 | 0.7582074 | 0.1021365
CDS - São Bento | 20 - 45 mm | Feed | 12354 | CLO+QTZ+PY+CARB | CLO | ESTERIL | 47 | 72 | ESTERIL | 0.025 |  | 32 | 2552 | 0 | 640 | 0.009925558 | 0.9900744 | 0 | 168 | 1165 | 91 | 212 | 139 | 0 | 0.1179775 | 0.818118 | 0.06390449 | 0 | 102 | 1544 | 114 | 103 | 95 | 0 | 0.1046987 | 0.7885598 | 0.1067416
CDS - São Bento | 20 - 45 mm | Feed | 12355 | CLO+QTZ+PY+CARB | CLO | ESTERIL | 48 | 46 | ESTERIL | 0.025 |  | 9 | 2309 | 0 | 485 | 0.003210846 | 0.9967892 | 0 | 93 | 1082 | 122 | 124 | 101 | 0 | 0.07170393 | 0.8342328 | 0.09406322 | 0 | 87 | 1318 | 147 | 100 | 84 | 0 | 0.1077189 | 0.7592166 | 0.1330645
CDS - São Bento | 20 - 45 mm | Feed | 12356 | CLO+SER+PY+QTZ | CLO | ESTERIL | 49 | 26 | ESTERIL | 0.025 |  | 0 | 2458 | 0 | 475 | 0 | 1 | 0 | 4 | 1133 | 407 | 1 | 114 | 0 | 0.002590674 | 0.7338083 | 0.263601 | 0 | 34 | 1174 | 182 | 49 | 96 | 0 | 0.05407166 | 0.7648208 | 0.1811075
CDS - São Bento | 20 - 45 mm | Feed | 12357 | CLO+SER+PY+QTZ | CLO | ESTERIL | 50 | 42 | ESTERIL | 0.025 |  | 11 | 2113 | 0 | 663 | 0.003946896 | 0.9960531 | 0 | 2 | 944 | 470 | 2 | 39 | 0 | 0.001412429 | 0.6666667 | 0.3319209 | 0 | 0 | 997 | 568 | 0 | 19 | 0 | 0 | 0.6294192 | 0.3705808
CDS - São Bento | 20 - 45 mm | Feed | 12358 | CLO+SER+PY+QTZ | CLO | ESTERIL | 51 | 20 | MINERIO | 0.6 |  | 19 | 1516 | 0 | 420 | 0.00971867 | 0.9902813 | 0 | 115 | 687 | 94 | 97 | 20 | 0 | 0.1283482 | 0.7667411 | 0.1049107 | 0 | 0 | 800 | 628 | 0 | 10 | 0 | 0 | 0.5563282 | 0.4436718
CDS - São Bento | 20 - 45 mm | Feed | 12359 | CLO+SER+PY+QTZ | CLO | ESTERIL | 52 | 32 | ESTERIL | 0.025 |  | 191 | 952 | 0 | 445 | 0.1202771 | 0.8797229 | 0 | 7 | 576 | 174 | 10 | 62 | 0 | 0.009247028 | 0.7608983 | 0.2298547 | 0 | 80 | 735 | 140 | 57 | 41 | 0 | 0.1301045 | 0.6980057 | 0.1718898
CDS - São Bento | 10 - 20 mm | Feed | 12435 | CLO+CARB+QTZ | CLO | ESTERIL | 1 | 6 | ESTERIL | 0.19 | 0.06 | 65 | 461 | 57 | 0 | 0.2092624 | 0.7907376 | 0 | 52 | 130 | 36 | 39 | 24 | 0 | 0.2385321 | 0.5963303 | 0.1651376 | 0 | 7 | 479 | 277 | 8 | 20 | 0 | 0.01896334 | 0.6055626 | 0.3754741
CDS - São Bento | 10 - 20 mm | Feed | 12436 | CLO+CARB+QTZ | CLO | ESTERIL | 2 | 6 | ESTERIL | 0.025 | 0.05 | 0 | 628 | 0 | 0 | 0 | 1 | 0 | 75 | 116 | 36 | 68 | 0 | 0 | 0.3303965 | 0.5110132 | 0.1585903 | 0 | 38 | 145 | 36 | 20 | 0 | 0 | 0.2426778 | 0.6066946 | 0.1506276
CDS - São Bento | 10 - 20 mm | Feed | 12437 | CLO+CARB+QTZ | CLO | ESTERIL | 3 | 12 | MINERIO | 0.48 | 0.07 | 14 | 1084 | 11 | 0 | 0.02254283 | 0.9774572 | 0 | 121 | 288 | 54 | 90 | 0 | 0 | 0.2613391 | 0.6220302 | 0.1166307 | 0 | 54 | 144 | 39 | 38 | 0 | 0 | 0.3345455 | 0.5236364 | 0.1418182
CDS - São Bento | 10 - 20 mm | Feed | 12438 | CLO+CARB+QTZ | CLO | ESTERIL | 4 | 8 | ESTERIL | 0.09 | 0.02 | 0 | 838 | 0 | 0 | 0 | 1 | 0 | 33 | 291 | 97 | 11 | 0 | 0 | 0.0783848 | 0.6912114 | 0.2304038 | 0 | 82 | 328 | 60 | 57 | 0 | 0 | 0.2637571 | 0.6223909 | 0.113852
CDS - São Bento | 10 - 20 mm | Feed | 12439 | CLO+CARB+QTZ | CLO | ESTERIL | 5 | 4 | ESTERIL | 0.08 | 0.01 | 14 | 506 | 11 | 0 | 0.04708098 | 0.952919 | 0 | 27 | 150 | 61 | 15 | 0 | 0 | 0.1134454 | 0.6302521 | 0.2563025 | 0 | 15 | 269 | 112 | 4 | 0 | 0 | 0.0475 | 0.6725 | 0.28
CDS - São Bento | 10 - 20 mm | Feed | 12440 | CLO+CARB+QTZ | CLO | ESTERIL | 6 | 6 | ESTERIL | 0.05 | 0 | 0 | 917 | 0 | 0 | 0 | 1 | 0 | 86 | 240 | 39 | 70 | 0 | 0 | 0.2356164 | 0.6575342 | 0.1068493 | 0 | 14 | 142 | 67 | 3 | 0 | 0 | 0.07522124 | 0.6283186 | 0.2964602
CDS - São Bento | 10 - 20 mm | Feed | 12441 | CLO+CARB+QTZ | CLO | ESTERIL | 7 | 8 | ESTERIL | 0.025 | 0.03 | 24 | 917 | 21 | 0 | 0.04677755 | 0.9532225 | 0 | 158 | 132 | 29 | 139 | 0 | 0 | 0.4952978 | 0.4137931 | 0.09090909 | 0 | 50 | 272 | 52 | 31 | 0 | 0 | 0.2 | 0.6716049 | 0.1283951
CDS - São Bento | 10 - 20 mm | Feed | 12442 | CLO+CARB+QTZ | CLO | ESTERIL | 8 | 10 | ESTERIL | 0.05 | 0.02 | 0 | 1087 | 0 | 0 | 0 | 1 | 0 | 71 | 302 | 63 | 43 | 0 | 0 | 0.162844 | 0.6926606 | 0.1444954 | 0 | 125 | 176 | 28 | 103 | 0 | 0 | 0.5277778 | 0.4074074 | 0.06481481
CDS - São Bento | 10 - 20 mm | Feed | 12443 | CLO+CARB+QTZ | CLO | ESTERIL | 9 | 10 | ESTERIL | 0.05 | 0 | 125 | 536 | 125 | 0 | 0.3180662 | 0.6819338 | 0 | 88 | 165 | 40 | 79 | 0 | 0 | 0.3003413 | 0.5631399 | 0.1365188 | 0 | 47 | 317 | 65 | 23 | 0 | 0 | 0.1548673 | 0.7013274 | 0.1438053
CDS - São Bento | 10 - 20 mm | Feed | 12444 | CLO+CARB+QTZ | CLO | ESTERIL | 10 | 6 | ESTERIL | 0.025 | 0.01 | 0 | 1031 | 0 | 0 | 0 | 1 | 0 | 88 | 292 | 48 | 74 | 0 | 0 | 0.2056075 | 0.682243 | 0.1121495 | 0 | 62 | 195 | 44 | 49 | 0 | 0 | 0.3171429 | 0.5571429 | 0.1257143
CDS - São Bento | 10 - 20 mm | Feed | 12445 | CLO+CARB+QTZ | CLO | ESTERIL | 11 | 6 | ESTERIL | 0.025 | 0.08 | 0 | 894 | 0 | 0 | 0 | 1 | 0 | 127 | 176 | 33 | 111 | 0 | 0 | 0.3779762 | 0.5238095 | 0.09821429 | 0 | 52 | 309 | 68 | 32 | 0 | 0 | 0.1822126 | 0.670282 | 0.1475054
CDS - São Bento | 10 - 20 mm | Feed | 12446 | CLO+CARB+QTZ | CLO | ESTERIL | 12 | 4 | ESTERIL | 0.025 | 0.24 | 234 | 1225 | 216 | 0 | 0.2686567 | 0.7313433 | 0 | 171 | 328 | 66 | 154 | 0 | 0 | 0.3026549 | 0.580531 | 0.1168142 | 0 | 91 | 208 | 34 | 82 | 0 | 0 | 0.4168675 | 0.5012048 | 0.08192771
CDS - São Bento | 10 - 20 mm | Feed | 12447 | CLO+PY+QTZ+CARB | CLO | ESTERIL | 13 | 8 | ESTERIL | 0.025 | 0.05 | 0 | 694 | 0 | 0 | 0 | 1 | 0 | 68 | 152 | 46 | 46 | 0 | 0 | 0.2556391 | 0.5714286 | 0.1729323 | 0 | 125 | 407 | 62 | 85 | 0 | 0 | 0.3092784 | 0.5994109 | 0.09131075
CDS - São Bento | 10 - 20 mm | Feed | 12448 | CLO+PY+QTZ+CARB | CLO | ESTERIL | 14 | 16 | ESTERIL | 0.08 | 0.12 | 0 | 788 | 0 | 0 | 0 | 1 | 0 | 66 | 222 | 55 | 48 | 0 | 0 | 0.1924198 | 0.6472303 | 0.1603499 | 0 | 46 | 166 | 43 | 31 | 0 | 0 | 0.2692308 | 0.5804196 | 0.1503497
CDS - São Bento | 10 - 20 mm | Feed | 12449 | CLO+PY+QTZ+CARB | CLO | ESTERIL | 15 | 6 | ESTERIL | 0.025 | 0.14 | 0 | 608 | 0 | 0 | 0 | 1 | 0 | 84 | 82 | 29 | 68 | 0 | 0 | 0.4307692 | 0.4205128 | 0.1487179 | 0 | 42 | 220 | 70 | 28 | 0 | 0 | 0.1944444 | 0.6111111 | 0.1944444
CDS - São Bento | 10 - 20 mm | Feed | 12450 | CLO+PY+QTZ+CARB | CLO | ESTERIL | 16 | 6 | ESTERIL | 0.025 | 0.22 | 0 | 953 | 0 | 0 | 0 | 1 | 0 | 55 | 285 | 89 | 34 | 0 | 0 | 0.1282051 | 0.6643357 | 0.2074592 | 0 | 59 | 115 | 24 | 50 | 0 | 0 | 0.4395161 | 0.4637097 | 0.09677419
CDS - São Bento | 10 - 20 mm | Feed | 12451 | CLO+PY+QTZ+CARB | CLO | ESTERIL | 17 | 6 | ESTERIL | 0.025 | 0.03 | 0 | 760 | 0 | 0 | 0 | 1 | 0 | 43 | 221 | 78 | 26 | 0 | 0 | 0.125731 | 0.6461988 | 0.2280702 | 0 | 36 | 243 | 106 | 19 | 0 | 0 | 0.1361386 | 0.6014851 | 0.2623762
CDS - São Bento | 10 - 20 mm | Feed | 12452 | CLO+PY+QTZ+CARB | CLO | ESTERIL | 18 | 6 | ESTERIL | 0.025 | 0.06 | 56 | 554 | 42 | 0 | 0.1503067 | 0.8496933 | 0 | 93 | 111 | 30 | 72 | 0 | 0 | 0.3974359 | 0.474359 | 0.1282051 | 0 | 21 | 187 | 105 | 8 | 0 | 0 | 0.09034268 | 0.5825545 | 0.3271028
CDS - São Bento | 10 - 20 mm | Feed | 12453 | CLO+PY+QTZ+CARB | CLO | ESTERIL | 19 | 12 | ESTERIL | 0.025 | 0.14 | 14 | 1108 | 11 | 0 | 0.02206531 | 0.9779347 | 0 | 97 | 353 | 45 | 60 | 0 | 0 | 0.1959596 | 0.7131313 | 0.09090909 | 0 | 66 | 142 | 32 | 49 | 0 | 0 | 0.3979239 | 0.4913495 | 0.1107266
CDS - São Bento | 10 - 20 mm | Feed | 12454 | CLO+PY+QTZ+CARB | CLO | ESTERIL | 20 | 12 | ESTERIL | 0.025 | 0.03 | 79 | 917 | 82 | 0 | 0.1493506 | 0.8506494 | 0 | 115 | 295 | 49 | 85 | 0 | 0 | 0.2505447 | 0.6427015 | 0.1067538 | 0 | 67 | 375 | 52 | 32 | 0 | 0 | 0.1882129 | 0.7129278 | 0.09885932
CDS - São Bento | 10 - 20 mm | Feed | 12455 | CLO+PY+QTZ+CARB | CLO | ESTERIL | 21 | 6 | ESTERIL | 0.025 | 0.13 | 0 | 2710 | 0 | 0 | 0 | 1 | 0 | 35 | 951 | 425 | 8 | 0 | 0 | 0.0248051 | 0.6739901 | 0.3012048 | 0 | 74 | 354 | 49 | 37 | 0 | 0 | 0.2159533 | 0.688716 | 0.09533074
CDS - São Bento | 10 - 20 mm | Feed | 12456 | CLO+PY+QTZ+CARB | CLO | ESTERIL | 22 | 8 | ESTERIL | 0.025 | 0 | 0 | 1021 | 0 | 0 | 0 | 1 | 0 | 36 | 341 | 85 | 12 | 0 | 0 | 0.07792208 | 0.7380952 | 0.1839827 | 0 | 11 | 663 | 608 | 0 | 0 | 0 | 0.008580343 | 0.5171607 | 0.474259
CDS - São Bento | 10 - 20 mm | Feed | 12457 | CLO+PY+QTZ+CARB | CLO | ESTERIL | 23 | 6 | ESTERIL | 0.025 | 0.02 | 0 | 889 | 0 | 0 | 0 | 1 | 0 | 102 | 218 | 42 | 86 | 0 | 0 | 0.281768 | 0.6022099 | 0.1160221 | 0 | 17 | 314 | 108 | 4 | 0 | 0 | 0.04740406 | 0.7088036 | 0.2437923
CDS - São Bento | 10 - 20 mm | Feed | 12458 | CLO+PY+QTZ+CARB | CLO | ESTERIL | 24 | 4 | ESTERIL | 0.025 | 0.01 | 54 | 608 | 44 | 0 | 0.1388102 | 0.8611898 | 0 | 18 | 260 | 73 | 5 | 0 | 0 | 0.05128205 | 0.7407407 | 0.2079772 | 0 | 68 | 238 | 55 | 54 | 0 | 0 | 0.2939759 | 0.573494 | 0.1325301
CDS - São Bento | 10 - 20 mm | Feed | 12459 | XG | XG | ESTERIL | 25 | 14 | ESTERIL | 0.05 | 0.01 | 56 | 488 | 54 | 0 | 0.1839465 | 0.8160535 | 0 | 53 | 154 | 43 | 28 | 0 | 0 | 0.212 | 0.616 | 0.172 | 0 | 10 | 239 | 87 | 0 | 0 | 0 | 0.0297619 | 0.7113095 | 0.2589286
CDS - São Bento | 10 - 20 mm | Feed | 12460 | XG | XG | ESTERIL | 26 | 8 | ESTERIL | 0.15 | 0.11 | 0 | 1014 | 0 | 0 | 0 | 1 | 0 | 41 | 366 | 93 | 14 | 0 | 0 | 0.082 | 0.732 | 0.186 | 0 | 40 | 152 | 40 | 24 | 0 | 0 | 0.25 | 0.59375 | 0.15625
CDS - São Bento | 10 - 20 mm | Feed | 12461 | XG | XG | ESTERIL | 27 | 8 | ESTERIL | 0.11 | 0.01 | 34 | 851 | 34 | 0 | 0.07399347 | 0.9260065 | 0 | 98 | 171 | 79 | 104 | 0 | 0 | 0.2816092 | 0.4913793 | 0.2270115 | 0 | 20 | 338 | 116 | 3 | 0 | 0 | 0.04821803 | 0.7085954 | 0.2431866
CDS - São Bento | 10 - 20 mm | Feed | 12462 | XG | XG | ESTERIL | 28 | 10 | ESTERIL | 0.07 | 0.02 | 0 | 976 | 0 | 0 | 0 | 1 | 0 | 29 | 331 | 84 | 8 | 0 | 0 | 0.06531532 | 0.7454955 | 0.1891892 | 0 | 65 | 214 | 67 | 52 | 0 | 0 | 0.2939698 | 0.5376884 | 0.1683417
CDS - São Bento | 10 - 20 mm | Feed | 12463 | XG | XG | ESTERIL | 29 | 12 | ESTERIL | 0.06 | 0.01 | 29 | 589 | 32 | 0 | 0.09384615 | 0.9061538 | 0 | 75 | 135 | 40 | 54 | 0 | 0 | 0.3 | 0.54 | 0.16 | 0 | 20 | 294 | 104 | 5 | 0 | 0 | 0.05910165 | 0.6950355 | 0.2458629
CDS - São Bento | 10 - 20 mm | Feed | 12464 | XG | XG | ESTERIL | 30 | 10 | ESTERIL | 0.08 | 0.01 | 14 | 1049 | 11 | 0 | 0.02327747 | 0.9767225 | 0 | 68 | 350 | 71 | 36 | 0 | 0 | 0.1390593 | 0.7157464 | 0.1451943 | 0 | 53 | 157 | 32 | 42 | 0 | 0 | 0.334507 | 0.5528169 | 0.1126761
CDS - São Bento | 10 - 20 mm | Feed | 12465 | XG | XG | ESTERIL | 31 | 12 | ESTERIL | 0.08 | 0.03 | 0 | 1140 | 0 | 0 | 0 | 1 | 0 | 28 | 369 | 143 | 7 | 0 | 0 | 0.05185185 | 0.6833333 | 0.2648148 | 0 | 46 | 354 | 80 | 13 | 0 | 0 | 0.1196755 | 0.7180527 | 0.1622718
CDS - São Bento | 10 - 20 mm | Feed | 12466 | XG | XG | ESTERIL | 32 | 8 | ESTERIL | 0.11 | 0.03 | 0 | 915 | 0 | 0 | 0 | 1 | 0 | 41 | 309 | 89 | 22 | 0 | 0 | 0.09339408 | 0.7038724 | 0.2027335 | 0 | 24 | 327 | 165 | 5 | 0 | 0 | 0.05566219 | 0.6276392 | 0.3166987
CDS - São Bento | 10 - 20 mm | Feed | 12467 | XG | XG | ESTERIL | 33 | 6 | ESTERIL | 0.37 | 0.09 | 0 | 839 | 0 | 0 | 0 | 1 | 0 | 53 | 226 | 76 | 37 | 0 | 0 | 0.1492958 | 0.6366197 | 0.2140845 | 0 | 23 | 307 | 93 | 2 | 0 | 0 | 0.05882353 | 0.7223529 | 0.2188235
CDS - São Bento | 10 - 20 mm | Feed | 12468 | XG | XG | ESTERIL | 34 | 6 | ESTERIL | 0.24 | 0.133 | 39 | 836 | 32 | 0 | 0.07828004 | 0.92172 | 0 | 16 | 319 | 117 | 0 | 0 | 0 | 0.03539823 | 0.7057522 | 0.2588496 | 0 | 31 | 237 | 69 | 12 | 0 | 0 | 0.1232092 | 0.6790831 | 0.1977077
CDS - São Bento | 10 - 20 mm | Feed | 12469 | XG | XG | ESTERIL | 35 | 14 | ESTERIL | 0.07 | 0.07 | 0 | 773 | 0 | 0 | 0 | 1 | 0 | 36 | 255 | 63 | 16 | 0 | 0 | 0.1016949 | 0.720339 | 0.1779661 | 0 | 8 | 270 | 141 | 0 | 0 | 0 | 0.01909308 | 0.6443914 | 0.3365155
CDS - São Bento | 10 - 20 mm | Feed | 12470 | XG | XG | ESTERIL | 36 | 10 | ESTERIL | 0.08 | 0.07 | 0 | 1405 | 0 | 0 | 0 | 1 | 0 | 29 | 553 | 149 | 3 | 0 | 0 | 0.03967168 | 0.7564979 | 0.2038304 | 0 | 23 | 240 | 75 | 5 | 0 | 0 | 0.08163265 | 0.6997085 | 0.2186589
CDS - São Bento | 10 - 20 mm | Feed | 12471 | XG+PY | XG | ESTERIL | 37 | 10 | ESTERIL | 0.1 | 0.08 | 0 | 1724 | 0 | 0 | 0 | 1 | 0 | 60 | 651 | 160 | 22 | 0 | 0 | 0.06888634 | 0.7474168 | 0.1836969 | 0 | 11 | 470 | 211 | 0 | 0 | 0 | 0.01589595 | 0.6791908 | 0.3049133
CDS - São Bento | 10 - 20 mm | Feed | 12472 | XG+PY | XG | ESTERIL | 38 | 10 | ESTERIL | 0.08 | 0.11 | 0 | 1184 | 0 | 0 | 0 | 1 | 0 | 61 | 381 | 111 | 28 | 0 | 0 | 0.1103074 | 0.6889693 | 0.2007233 | 0 | 28 | 635 | 184 | 5 | 0 | 0 | 0.03873239 | 0.7453052 | 0.2159624
CDS - São Bento | 10 - 20 mm | Feed | 12473 | XG+PY | XG | ESTERIL | 39 | 10 | ESTERIL | 0.19 | 0.04 | 0 | 1164 | 0 | 0 | 0 | 1 | 0 | 13 | 392 | 170 | 0 | 0 | 0 | 0.0226087 | 0.6817391 | 0.2956522 | 0 | 36 | 360 | 129 | 9 | 0 | 0 | 0.08426966 | 0.6741573 | 0.241573
CDS - São Bento | 10 - 20 mm | Feed | 12474 | XG+PY | XG | ESTERIL | 40 | 10 | ESTERIL | 0.22 | 0.5 | 0 | 1313 | 0 | 0 | 0 | 1 | 0 | 31 | 456 | 157 | 6 | 0 | 0 | 0.04813665 | 0.7080745 | 0.2437888 | 0 | 8 | 330 | 201 | 0 | 0 | 0 | 0.0148423 | 0.6122449 | 0.3729128
CDS - São Bento | 10 - 20 mm | Feed | 12475 | XG+PY | XG | ESTERIL | 41 | 6 | ESTERIL | 0.24 | 0.32 | 0 | 1141 | 0 | 0 | 0 | 1 | 0 | 11 | 295 | 210 | 4 | 0 | 0 | 0.02131783 | 0.5717054 | 0.4069767 | 0 | 14 | 376 | 196 | 0 | 0 | 0 | 0.02389078 | 0.6416382 | 0.334471
CDS - São Bento | 10 - 20 mm | Feed | 12476 | XG+PY | XG | ESTERIL | 42 | 8 | ESTERIL | 0.11 | 0.14 | 0 | 1258 | 0 | 0 | 0 | 1 | 0 | 11 | 401 | 222 | 4 | 0 | 0 | 0.01735016 | 0.6324921 | 0.3501577 | 0 | 7 | 180 | 253 | 2 | 0 | 0 | 0.02036199 | 0.4072398 | 0.5723982
CDS - São Bento | 10 - 20 mm | Feed | 12477 | XG+PY | XG | ESTERIL | 43 | 8 | ESTERIL | 0.11 | 0.02 | 0 | 915 | 0 | 0 | 0 | 1 | 0 | 20 | 330 | 104 | 3 | 0 | 0 | 0.04405286 | 0.7268722 | 0.2290749 | 0 | 5 | 306 | 273 | 2 | 0 | 0 | 0.01194539 | 0.5221843 | 0.4658703
CDS - São Bento | 10 - 20 mm | Feed | 12478 | XG+PY | XG | ESTERIL | 44 | 8 | ESTERIL | 0.025 | 0 | 0 | 1107 | 0 | 0 | 0 | 1 | 0 | 19 | 360 | 176 | 4 | 0 | 0 | 0.03423423 | 0.6486486 | 0.3171171 | 0 | 9 | 287 | 125 | 0 | 0 | 0 | 0.02137767 | 0.6817102 | 0.2969121
CDS - São Bento | 10 - 20 mm | Feed | 12479 | XG+PY | XG | ESTERIL | 45 | 14 | ESTERIL | 0.11 | 0.05 | 72 | 1661 | 51 | 0 | 0.06894619 | 0.9310538 | 0 | 102 | 585 | 134 | 46 | 0 | 0 | 0.1242387 | 0.7125457 | 0.1632156 | 0 | 10 | 274 | 228 | 0 | 0 | 0 | 0.01953125 | 0.53515625 | 0.4453125
CDS - São Bento | 10 - 20 mm | Feed | 12480 | XG+PY | XG | ESTERIL | 46 | 8 | ESTERIL | 0.08 | 0.06 | 70 | 209 | 75 | 0 | 0.4096045 | 0.5903955 | 0 | 39 | 40 | 56 | 24 | 0 | 0 | 0.2888889 | 0.2962963 | 0.4148148 | 0 | 74 | 534 | 175 | 36 | 0 | 0 | 0.1343101 | 0.6520147 | 0.2136752
CDS - São Bento | 10 - 20 mm | Feed | 12481 | XG+PY | XG | ESTERIL | 47 | 10 | ESTERIL | 0.06 | 0.06 | 110 | 998 | 65 | 0 | 0.1491901 | 0.8508099 | 0 | 54 | 326 | 155 | 20 | 0 | 0 | 0.1009346 | 0.6093458 | 0.2897196 | 0 | 36 | 32 | 49 | 24 | 0 | 0 | 0.4255319 | 0.2269504 | 0.3475177
CDS - São Bento | 10 - 20 mm | Feed | 12482 | XG+PY | XG | ESTERIL | 48 | 6 | ESTERIL | 0.11 | 0.18 | 0 | 940 | 0 | 0 | 0 | 1 | 0 | 27 | 328 | 97 | 11 | 0 | 0 | 0.05973451 | 0.7256637 | 0.2146018 | 0 | 44 | 280 | 165 | 18 | 0 | 0 | 0.122288 | 0.5522682 | 0.3254438
CDS - São Bento | 10 - 20 mm | Feed | 12483 | FORMAÇAO FERRIFERA+PY | FERRO | MINERIO | 49 | 4 | MINERIO | 12.85 | 3.66 | 308 | 110 | 263 | 0 | 0.8384728 | 0.1615272 | 0 | 168 | 9 | 16 | 69 | 0 | 0 | 0.8704663 | 0.04663212 | 0.08290155 | 0 | 22 | 277 | 114 | 9 | 0 | 0 | 0.07345972 | 0.6563981 | 0.2701422
CDS - São Bento | 10 - 20 mm | Feed | 12484 | FORMAÇAO FERRIFERA+PY | FERRO | MINERIO | 50 | 6 | MINERIO | 18.52 | 4.2 | 0 | 1036 | 0 | 0 | 0 | 1 | 0 | 9 | 291 | 206 | 0 | 0 | 0 | 0.01778656 | 0.5750988 | 0.4071146 | 0 | 149 | 12 | 17 | 78 | 0 | 0 | 0.88671875 | 0.046875 | 0.06640625
CDS - São Bento | 10 - 20 mm | Feed | 12485 | FORMAÇAO FERRIFERA+PY | FERRO | MINERIO | 51 | 6 | MINERIO | 13.17 | 5 | 214 | 166 | 174 | 0 | 0.700361 | 0.299639 | 0 | 122 | 25 | 25 | 76 | 0 | 0 | 0.7093023 | 0.1453488 | 0.1453488 | 0 | 3 | 202 | 252 | 0 | 0 | 0 | 0.006564551 | 0.4420131 | 0.5514223
CDS - São Bento | 10 - 20 mm | Feed | 12496 | formação ferrífera | FERRO | ESTERIL | 52 | 2 | ESTERIL | 0.025 |  | 0 | 1178 | 0 | 0 | 0 | 1 | 0 | 58 | 379 | 110 | 34 | 0 | 0 | 0.1060329 | 0.6928702 | 0.2010969 | 0 | 106 | 27 | 20 | 75 | 0 | 0 | 0.7938596 | 0.1184211 | 0.0877193
CDS - São Bento | 10 - 20 mm | Feed | 12497 | formação ferrífera | FERRO | ESTERIL | 53 | 6 | ESTERIL | 0.025 |  | 0 | 1034 | 0 | 0 | 0 | 1 | 0 | 11 | 325 | 139 | 0 | 0 | 0 | 0.02315789 | 0.6842105 | 0.2926316 | 0 | 33 | 355 | 145 | 16 | 0 | 0 | 0.08925319 | 0.6466302 | 0.2641166
CDS - São Bento | 10 - 20 mm | Feed | 12498 | formação ferrífera | FERRO | ESTERIL | 54 | 6 | ESTERIL | 0.025 |  | 0 | 598 | 0 | 0 | 0 | 1 | 0 | 15 | 203 | 60 | 3 | 0 | 0 | 0.05395683 | 0.7302158 | 0.2158273 | 0 | 4 | 259 | 179 | 0 | 0 | 0 | 0.009049774 | 0.5859729 | 0.4049774
CDS - São Bento | 10 - 20 mm | Feed | 12499 | formação ferrífera | FERRO | ESTERIL | 55 | 6 | ESTERIL | 0.025 |  | 14 | 668 | 11 | 0 | 0.03607504 | 0.963925 | 0 | 51 | 159 | 47 | 37 | 0 | 0 | 0.1984436 | 0.618677 | 0.1828794 | 0 | 9 | 191 | 58 | 0 | 0 | 0 | 0.03488372 | 0.7403101 | 0.2248062
CDS - São Bento | 10 - 20 mm | Feed | 12500 | formação ferrífera | FERRO | ESTERIL | 56 | 4 | ESTERIL | 0.025 |  | 0 | 557 | 0 | 0 | 0 | 1 | 0 | 123 | 53 | 14 | 80 | 0 | 0 | 0.6473684 | 0.2789474 | 0.07368421 | 0 | 34 | 174 | 50 | 14 | 0 | 0 | 0.1764706 | 0.6397059 | 0.1838235
CDS - São Bento | 10 - 20 mm | Feed | 12501 | formação ferrífera | FERRO | ESTERIL | 57 | 8 | ESTERIL | 0.025 |  | 0 | 923 | 0 | 0 | 0 | 1 | 0 | 37 | 323 | 87 | 12 | 0 | 0 | 0.08277405 | 0.7225951 | 0.1946309 | 0 | 88 | 85 | 14 | 65 | 0 | 0 | 0.6071429 | 0.3373016 | 0.05555556
CDS - São Bento | 10 - 20 mm | Feed | 12502 | formação ferrífera | FERRO | ESTERIL | 58 | 8 | MINERIO | 13.01 |  | 62 | 727 | 49 | 0 | 0.1324582 | 0.8675418 | 0 | 128 | 160 | 34 | 82 | 0 | 0 | 0.3975155 | 0.4968944 | 0.1055901 | 0 | 23 | 287 | 111 | 5 | 0 | 0 | 0.0657277 | 0.6737089 | 0.2605634
CDS - São Bento | 10 - 20 mm | Feed | 12503 | formação ferrífera | FERRO | ESTERIL | 59 | 4 | ESTERIL | 0.025 |  | 29 | 409 | 26 | 0 | 0.1185345 | 0.8814655 | 0 | 22 | 140 | 55 | 7 | 0 | 0 | 0.1013825 | 0.6451613 | 0.2534562 | 0 | 101 | 183 | 30 | 72 | 0 | 0 | 0.4481865 | 0.4740933 | 0.07772021
CDS - São Bento | 10 - 20 mm | Feed | 12504 | formação ferrífera | FERRO | ESTERIL | 60 | 6 | ESTERIL | 0.025 |  | 103 | 506 | 92 | 0 | 0.278174 | 0.721826 | 0 | 153 | 62 | 25 | 80 | 0 | 0 | 0.6375 | 0.2583333 | 0.1041667 | 0 | 13 | 136 | 51 | 2 | 0 | 0 | 0.07425743 | 0.6732673 | 0.2524752
CDS - São Bento | 10 - 20 mm | Feed | 12505 | formação ferrífera | FERRO | ESTERIL | 61 | 6 | ESTERIL | 0.35 |  | 0 | 790 | 0 | 0 | 0 | 1 | 0 | 7 | 257 | 115 | 0 | 0 | 0 | 0.01846966 | 0.6781003 | 0.3034301 | 0 | 127 | 80 | 19 | 80 | 0 | 0 | 0.6764706 | 0.2614379 | 0.0620915
CDS - São Bento | 10 - 20 mm | Feed | 12506 | 1%QTZ+XG+PY | XG | ESTERIL | 62 | 8 | ESTERIL | 0.025 |  | 168 | 329 | 143 | 0 | 0.4859375 | 0.5140625 | 0 | 94 | 63 | 29 | 72 | 0 | 0 | 0.5053763 | 0.3387097 | 0.155914 | 0 | 3 | 210 | 132 | 0 | 0 | 0 | 0.008695652 | 0.6086957 | 0.3826087
CDS - São Bento | 10 - 20 mm | Feed | 12507 | 1%QTZ+XG+PY | XG | ESTERIL | 63 | 12 | ESTERIL | 0.025 |  | 0 | 1430 | 0 | 0 | 0 | 1 | 0 | 76 | 466 | 135 | 45 | 0 | 0 | 0.11226 | 0.6883309 | 0.1994092 | 0 | 79 | 83 | 24 | 60 | 0 | 0 | 0.5650407 | 0.3373984 | 0.09756098
CDS - São Bento | 10 - 20 mm | Feed | 12508 | 1%QTZ+XG+PY | XG | ESTERIL | 64 | 10 | ESTERIL | 0.08 |  | 14 | 902 | 11 | 0 | 0.02696872 | 0.9730313 | 0 | 76 | 270 | 57 | 56 | 0 | 0 | 0.1885856 | 0.6699752 | 0.1414392 | 0 | 41 | 474 | 161 | 14 | 0 | 0 | 0.07971014 | 0.6869565 | 0.2333333
CDS - São Bento | 10 - 20 mm | Feed | 12509 | 1%QTZ+XG+PY | XG | ESTERIL | 65 | 10 | ESTERIL | 0.025 |  | 0 | 975 | 0 | 0 | 0 | 1 | 0 | 22 | 361 | 96 | 6 | 0 | 0 | 0.04592902 | 0.7536534 | 0.2004175 | 0 | 54 | 291 | 52 | 34 | 0 | 0 | 0.2041763 | 0.675174 | 0.1206497
CDS - São Bento | 10 - 20 mm | Feed | 12510 | 1%QTZ+XG+PY | XG | ESTERIL | 66 | 6 | ESTERIL | 0.19 |  | 14 | 950 | 11 | 0 | 0.02564103 | 0.974359 | 0 | 71 | 250 | 106 | 28 | 0 | 0 | 0.1662763 | 0.5854801 | 0.2482436 | 0 | 11 | 329 | 105 | 3 | 0 | 0 | 0.03125 | 0.734375 | 0.234375
CDS - São Bento | 10 - 20 mm | Feed | 12511 | 1%QTZ+XG+PY | XG | ESTERIL | 67 | 14 | ESTERIL | 0.025 |  | 0 | 1569 | 0 | 0 | 0 | 1 | 0 | 94 | 491 | 119 | 65 | 0 | 0 | 0.1335227 | 0.6974432 | 0.1690341 | 0 | 56 | 231 | 116 | 20 | 0 | 0 | 0.179669 | 0.5460993 | 0.2742317
CDS - São Bento | 10 - 20 mm | Feed | 12512 | 1%QTZ+XG+PY | XG | ESTERIL | 68 | 6 | ESTERIL | 0.025 |  | 0 | 961 | 0 | 0 | 0 | 1 | 0 | 18 | 342 | 105 | 2 | 0 | 0 | 0.03870968 | 0.7354839 | 0.2258065 | 0 | 58 | 508 | 144 | 20 | 0 | 0 | 0.1068493 | 0.6958904 | 0.1972603
CDS - São Bento | 10 - 20 mm | Feed | 12513 | 1%QTZ+XG+PY | XG | ESTERIL | 69 | 8 | ESTERIL | 0.025 |  | 29 | 730 | 29 | 0 | 0.07360406 | 0.9263959 | 0 | 28 | 263 | 80 | 15 | 0 | 0 | 0.0754717 | 0.7088949 | 0.2156334 | 0 | 9 | 280 | 135 | 0 | 0 | 0 | 0.02122642 | 0.6603774 | 0.3183962
CDS - São Bento | 10 - 20 mm | Feed | 12514 | 1%QTZ+XG+PY | XG | ESTERIL | 70 | 10 | ESTERIL | 0.025 |  | 0 | 1735 | 0 | 0 | 0 | 1 | 0 | 39 | 607 | 237 | 4 | 0 | 0 | 0.04416761 | 0.6874292 | 0.2684032 | 0 | 20 | 230 | 97 | 11 | 0 | 0 | 0.08659218 | 0.6424581 | 0.2709497
CDS - São Bento | 10 - 20 mm | Feed | 12515 | 1%QTZ+XG | XG | ESTERIL | 71 | 14 | ESTERIL | 0.38 |  | 0 | 1216 | 0 | 0 | 0 | 1 | 0 | 48 | 405 | 133 | 26 | 0 | 0 | 0.08191126 | 0.6911263 | 0.2269625 | 0 | 18 | 512 | 276 | 2 | 0 | 0 | 0.02475248 | 0.6336634 | 0.3415842
CDS - São Bento | 10 - 20 mm | Feed | 12516 | 1%QTZ+XG | XG | ESTERIL | 72 | 8 | ESTERIL | 0.05 |  | 0 | 1102 | 0 | 0 | 0 | 1 | 0 | 52 | 390 | 79 | 25 | 0 | 0 | 0.09980806 | 0.7485605 | 0.1516315 | 0 | 27 | 360 | 176 | 8 | 0 | 0 | 0.06129597 | 0.6304729 | 0.3082312
CDS - São Bento | 10 - 20 mm | Feed | 12517 | 1%QTZ+XG | XG | ESTERIL | 73 | 26 | ESTERIL | 0.05 |  | 26 | 2542 | 19 | 0 | 0.01739467 | 0.9826053 | 0 | 158 | 919 | 170 | 91 | 0 | 0 | 0.1267041 | 0.7369687 | 0.1363272 | 0 | 27 | 379 | 108 | 5 | 0 | 0 | 0.06165703 | 0.7302505 | 0.2080925
CDS - São Bento | 10 - 20 mm | Feed | 12518 | 1%QTZ+XG | XG | ESTERIL | 74 | 18 | ESTERIL | 0.14 |  | 14 | 1669 | 11 | 0 | 0.01475797 | 0.985242 | 0 | 43 | 650 | 169 | 11 | 0 | 0 | 0.04988399 | 0.7540603 | 0.1960557 | 0 | 106 | 917 | 216 | 38 | 0 | 0 | 0.1127643 | 0.7180893 | 0.1691464
CDS - São Bento | 10 - 20 mm | Feed | 12519 | 1%QTZ+XG | XG | ESTERIL | 75 | 10 | ESTERIL | 0.025 |  | 0 | 1135 | 0 | 0 | 0 | 1 | 0 | 32 | 396 | 115 | 11 | 0 | 0 | 0.05893186 | 0.7292818 | 0.2117864 | 0 | 19 | 579 | 217 | 0 | 0 | 0 | 0.02331288 | 0.7104294 | 0.2662577
CDS - São Bento | 10 - 20 mm | Feed | 12520 | 1%QTZ+XG | XG | ESTERIL | 76 | 6 | ESTERIL | 0.09 |  | 0 | 838 | 0 | 0 | 0 | 1 | 0 | 19 | 274 | 108 | 4 | 0 | 0 | 0.04738155 | 0.6832918 | 0.2693267 | 0 | 23 | 358 | 135 | 7 | 0 | 0 | 0.05736138 | 0.6845124 | 0.2581262
CDS - São Bento | 10 - 20 mm | Feed | 12521 | 1%QTZ+XG | XG | ESTERIL | 77 | 10 | ESTERIL | 0.025 |  | 0 | 998 | 0 | 0 | 0 | 1 | 0 | 29 | 382 | 101 | 3 | 0 | 0 | 0.056640625 | 0.74609375 | 0.197265625 | 0 | 12 | 229 | 128 | 0 | 0 | 0 | 0.03252033 | 0.6205962 | 0.3468835
CDS - São Bento | 10 - 20 mm | Feed | 12522 | 1%QTZ+XG | XG | ESTERIL | 78 | 6 | ESTERIL | 0.025 |  | 0 | 980 | 0 | 0 | 0 | 1 | 0 | 26 | 357 | 91 | 8 | 0 | 0 | 0.05485232 | 0.7531646 | 0.1919831 | 0 | 12 | 340 | 121 | 0 | 0 | 0 | 0.02536998 | 0.7188161 | 0.255814
CDS - São Bento | 10 - 20 mm | Feed | 12523 | 1%QTZ+XG | XG | ESTERIL | 79 | 6 | ESTERIL | 0.025 |  | 0 | 849 | 0 | 0 | 0 | 1 | 0 | 15 | 236 | 126 | 2 | 0 | 0 | 0.0397878 | 0.6259947 | 0.3342175 | 0 | 9 | 304 | 116 | 2 | 0 | 0 | 0.02552204 | 0.7053364 | 0.2691415
CDS - São Bento | 10 - 20 mm | Feed | 12524 | 50%QTZ+XG+PY | QTZ | MINERIO | 80 | 12 | MINERIO | 3.67 |  | 90 | 965 | 80 | 0 | 0.1497797 | 0.8502203 | 0 | 109 | 244 | 115 | 86 | 0 | 0 | 0.232906 | 0.5213675 | 0.2457265 | 0 | 5 | 206 | 138 | 0 | 0 | 0 | 0.01432665 | 0.5902579 | 0.3954155
CDS - São Bento | 10 - 20 mm | Feed | 12525 | 50%QTZ+XG+PY | QTZ | MINERIO | 81 | 8 | MINERIO | 3 |  | 105 | 468 | 82 | 0 | 0.2854962 | 0.7145038 | 0 | 27 | 180 | 76 | 13 | 0 | 0 | 0.09540636 | 0.6360424 | 0.2685512 | 0 | 81 | 263 | 128 | 61 | 0 | 0 | 0.2664165 | 0.4934334 | 0.2401501
CDS - São Bento | 10 - 20 mm | Feed | 12526 | 50%QTZ+XG+PY | QTZ | MINERIO | 82 | 10 | ESTERIL | 0.14 |  | 128 | 615 | 131 | 0 | 0.2963387 | 0.7036613 | 0 | 19 | 268 | 148 | 3 | 0 | 0 | 0.04367816 | 0.616092 | 0.3402299 | 0 | 19 | 155 | 90 | 10 | 0 | 0 | 0.1058394 | 0.5656934 | 0.3284672
CDS - São Bento | 10 - 20 mm | Feed | 12527 | 50%QTZ+XG+PY | QTZ | MINERIO | 83 | 10 | ESTERIL | 0.11 |  | 0 | 1156 | 0 | 0 | 0 | 1 | 0 | 28 | 396 | 130 | 5 | 0 | 0 | 0.05054152 | 0.7148014 | 0.234657 | 0 | 13 | 237 | 167 | 0 | 0 | 0 | 0.03117506 | 0.5683453 | 0.4004796
CDS - São Bento | 10 - 20 mm | Feed | 12528 | 50%QTZ+XG+PY | QTZ | MINERIO | 84 | 14 | ESTERIL | 0.11 |  | 39 | 1227 | 39 | 0 | 0.05977011 | 0.9402299 | 0 | 74 | 455 | 85 | 47 | 0 | 0 | 0.1205212 | 0.7410423 | 0.1384365 | 0 | 11 | 326 | 185 | 0 | 0 | 0 | 0.0210728 | 0.6245211 | 0.3544061
CDS - São Bento | 10 - 20 mm | Feed | 12529 | 50%QTZ+XG+PY | QTZ | MINERIO | 85 | 6 | ESTERIL | 0.07 |  | 0 | 623 | 0 | 0 | 0 | 1 | 0 | 1 | 181 | 113 | 0 | 0 | 0 | 0.003389831 | 0.6135593 | 0.3830508 | 0 | 48 | 444 | 108 | 26 | 0 | 0 | 0.1182109 | 0.7092652 | 0.172524
CDS - São Bento | 10 - 20 mm | Feed | 12530 | 50%QTZ+XG+PY | QTZ | MINERIO | 86 | 4 | MINERIO | 12.9 |  | 29 | 636 | 23 | 0 | 0.0755814 | 0.9244186 | 0 | 36 | 214 | 62 | 22 | 0 | 0 | 0.1153846 | 0.6858974 | 0.1987179 | 0 | 0 | 153 | 124 | 0 | 0 | 0 | 0 | 0.5523466 | 0.4476534
CDS - São Bento | 10 - 20 mm | Feed | 12531 | 50%QTZ+XG+PY | QTZ | MINERIO | 87 | 4 | MINERIO | 6.04 |  | 14 | 531 | 11 | 0 | 0.04496403 | 0.955036 | 0 | 102 | 56 | 25 | 75 | 0 | 0 | 0.557377 | 0.3060109 | 0.136612 | 0 | 21 | 190 | 83 | 10 | 0 | 0 | 0.1019737 | 0.625 | 0.2730263
CDS - São Bento | 10 - 20 mm | Feed | 12532 | 50%QTZ+XG+PY | QTZ | MINERIO | 88 | 4 | ESTERIL | 0.26 |  | 29 | 409 | 23 | 0 | 0.1127983 | 0.8872017 | 0 | 29 | 116 | 53 | 14 | 0 | 0 | 0.1464646 | 0.5858586 | 0.2676768 | 0 | 84 | 63 | 20 | 67 | 0 | 0 | 0.6452991 | 0.2692308 | 0.08547009
CDS - São Bento | 10 - 20 mm | Feed | 12533 | QTZ+PYMASS | QTZ | MINERIO | 89 | 8 | MINERIO | 44.4 |  | 354 | 224 | 234 | 0 | 0.7241379 | 0.2758621 | 0 | 257 | 10 | 10 | 94 | 0 | 0 | 0.9277978 | 0.03610108 | 0.03610108 | 0 | 21 | 100 | 61 | 7 | 0 | 0 | 0.1481481 | 0.5291005 | 0.3227513
CDS - São Bento | 10 - 20 mm | Feed | 12534 | QTZ+PYMASS | QTZ | MINERIO | 90 | 6 | MINERIO | 29.06 |  | 242 | 523 | 224 | 0 | 0.471183 | 0.528817 | 0 | 290 | 23 | 22 | 89 | 0 | 0 | 0.8656716 | 0.06865672 | 0.06567164 | 0 | 235 | 21 | 5 | 99 | 0 | 0 | 0.9277778 | 0.05833333 | 0.01388889
CDS - São Bento | 10 - 20 mm | Feed | 12535 | QTZ | QTZ | MINERIO | 91 | 2 | ESTERIL | 0.1 |  | 0 | 361 | 0 | 0 | 0 | 1 | 0 | 0 | 56 | 107 | 0 | 0 | 0 | 0 | 0.3435583 | 0.6564417 | 0 | 273 | 19 | 21 | 97 | 0 | 0 | 0.902439 | 0.04634146 | 0.05121951
CDS - São Bento | 10 - 20 mm | Feed | 12536 | QTZ | QTZ | MINERIO | 92 | 4 | MINERIO | 3.31 |  | 0 | 447 | 0 | 0 | 0 | 1 | 0 | 0 | 84 | 123 | 0 | 0 | 0 | 0 | 0.4057971 | 0.5942029 | 0 | 0 | 23 | 112 | 0 | 0 | 0 | 0 | 0.1703704 | 0.8296296
CDS - São Bento | 10 - 20 mm | Feed | 12537 | QTZ | QTZ | MINERIO | 93 | 4 | MINERIO | 1.71 |  | 0 | 673 | 0 | 0 | 0 | 1 | 0 | 0 | 81 | 221 | 0 | 0 | 0 | 0 | 0.2682119 | 0.7317881 | 0 | 0 | 49 | 134 | 0 | 0 | 0 | 0 | 0.2677596 | 0.7322404
CDS - São Bento | 10 - 20 mm | Feed | 12538 | QTZ | QTZ | MINERIO | 94 | 8 | ESTERIL | 0.025 |  | 14 | 570 | 11 | 0 | 0.04201681 | 0.9579832 | 0 | 1 | 93 | 199 | 0 | 0 | 0 | 0.003412969 | 0.3174061 | 0.6791809 | 0 | 0 | 39 | 231 | 0 | 0 | 0 | 0 | 0.1444444 | 0.8555556
CDS - São Bento | 10 - 20 mm | Feed | 12539 | QTZ | QTZ | MINERIO | 95 | 6 | ESTERIL | 0.2 |  | 0 | 584 | 0 | 0 | 0 | 1 | 0 | 6 | 116 | 160 | 0 | 0 | 0 | 0.0212766 | 0.4113475 | 0.5673759 | 0 | 0 | 57 | 217 | 0 | 0 | 0 | 0 | 0.2080292 | 0.7919708
CDS - São Bento | 10 - 20 mm | Feed | 12540 | QTZ | QTZ | MINERIO | 96 | 8 | ESTERIL | 0.08 |  | 0 | 818 | 0 | 0 | 0 | 1 | 0 | 2 | 173 | 236 | 0 | 0 | 0 | 0.00486618 | 0.4209246 | 0.5742092 | 0 | 3 | 87 | 172 | 0 | 0 | 0 | 0.01145038 | 0.3320611 | 0.6564885
CDS - São Bento | 10 - 20 mm | Feed | 12541 | QTZ+CLO | QTZ | MINERIO | 97 | 6 | ESTERIL | 0.025 |  | 0 | 735 | 0 | 0 | 0 | 1 | 0 | 2 | 121 | 211 | 0 | 0 | 0 | 0.005988024 | 0.3622754 | 0.6317365 | 0 | 1 | 119 | 260 | 0 | 0 | 0 | 0.002631579 | 0.3131579 | 0.6842105
CDS - São Bento | 10 - 20 mm | Feed | 12542 | QTZ+CLO | QTZ | MINERIO | 98 | 4 | ESTERIL | 0.05 |  | 0 | 666 | 0 | 0 | 0 | 1 | 0 | 1 | 115 | 207 | 0 | 0 | 0 | 0.003095975 | 0.3560372 | 0.6408669 | 0 | 0 | 73 | 232 | 0 | 0 | 0 | 0 | 0.2393443 | 0.7606557
CDS - São Bento | 10 - 20 mm | Feed | 12543 | QTZ+CLO | QTZ | MINERIO | 99 | 2 | ESTERIL | 0.07 |  | 0 | 513 | 0 | 0 | 0 | 1 | 0 | 7 | 102 | 109 | 1 | 0 | 0 | 0.03211009 | 0.4678899 | 0.5 | 0 | 0 | 78 | 218 | 0 | 0 | 0 | 0 | 0.2635135 | 0.7364865
CDS - São Bento | 10 - 20 mm | Feed | 12544 | QTZ+CLO | QTZ | MINERIO | 100 | 2 | ESTERIL | 0.025 |  | 0 | 417 | 0 | 0 | 0 | 1 | 0 | 15 | 94 | 75 | 9 | 0 | 0 | 0.08152174 | 0.5108696 | 0.4076087 | 0 | 2 | 63 | 119 | 0 | 0 | 0 | 0.01086957 | 0.3423913 | 0.6467391
CDS - São Bento | 10 - 20 mm | Feed | 12545 | QTZ+CLO | QTZ | MINERIO | 101 | 2 | ESTERIL | 0.025 |  | 0 | 562 | 0 | 0 | 0 | 1 | 0 | 2 | 94 | 127 | 0 | 0 | 0 | 0.00896861 | 0.4215247 | 0.5695067 | 0 | 10 | 89 | 77 | 4 | 0 | 0 | 0.07777778 | 0.4944444 | 0.4277778
CDS - São Bento | 10 - 20 mm | Feed | 12546 | 90%QTZ+CARB+XG | QTZ | MINERIO | 102 | 6 | ESTERIL | 0.025 | 0.01 | 34 | 585 | 34 | 0 | 0.1041348 | 0.8958652 | 0 | 6 | 105 | 193 | 0 | 0 | 0 | 0.01973684 | 0.3453947 | 0.6348684 | 0 | 1 | 68 | 129 | 0 | 0 | 0 | 0.005050505 | 0.3434343 | 0.6515152
CDS - São Bento | 10 - 20 mm | Feed | 12547 | 90%QTZ+CARB+XG | QTZ | MINERIO | 103 | 8 | ESTERIL | 0.025 | 0.01 | 0 | 937 | 0 | 0 | 0 | 1 | 0 | 23 | 237 | 166 | 9 | 0 | 0 | 0.05399061 | 0.556338 | 0.3896714 | 0 | 3 | 78 | 187 | 0 | 0 | 0 | 0.01119403 | 0.2910448 | 0.6977612
CDS - São Bento | 10 - 20 mm | Feed | 12548 | 90%QTZ+CARB+XG | QTZ | MINERIO | 104 | 6 | ESTERIL | 0.025 | 0.07 | 0 | 757 | 0 | 0 | 0 | 1 | 0 | 54 | 183 | 99 | 42 | 0 | 0 | 0.1607143 | 0.5446429 | 0.2946429 | 0 | 15 | 194 | 188 | 5 | 0 | 0 | 0.04975124 | 0.4825871 | 0.4676617
CDS - São Bento | 10 - 20 mm | Feed | 12549 | 90%QTZ+CARB+XG | QTZ | MINERIO | 105 | 6 | ESTERIL | 0.025 | 0.01 | 0 | 773 | 0 | 0 | 0 | 1 | 0 | 34 | 174 | 144 | 18 | 0 | 0 | 0.09659091 | 0.4943182 | 0.4090909 | 0 | 35 | 190 | 106 | 19 | 0 | 0 | 0.1542857 | 0.5428571 | 0.3028571
CDS - São Bento | 10 - 20 mm | Feed | 12550 | 90%QTZ+CARB+XG | QTZ | MINERIO | 106 | 8 | ESTERIL | 0.025 | 0.04 | 72 | 787 | 56 | 0 | 0.1398907 | 0.8601093 | 0 | 114 | 160 | 75 | 81 | 0 | 0 | 0.3266476 | 0.4584527 | 0.2148997 | 0 | 22 | 156 | 158 | 7 | 0 | 0 | 0.0845481 | 0.4548105 | 0.4606414
CDS - São Bento | 10 - 20 mm | Feed | 12551 | 90%QTZ+CARB+XG | QTZ | MINERIO | 107 | 6 | ESTERIL | 0.025 | 0 | 29 | 1415 | 26 | 0 | 0.03741497 | 0.962585 | 0 | 222 | 254 | 33 | 195 | 0 | 0 | 0.4361493 | 0.4990177 | 0.06483301 | 0 | 85 | 181 | 84 | 59 | 0 | 0 | 0.3520782 | 0.4425428 | 0.205379
CDS - São Bento | 10 - 20 mm | Feed | 12552 | 50%QTZ+PY+CLO+ASPY FINA VISIVEL COM LUPA | QTZ | MINERIO | 108 | 12 | MINERIO | 2.01 | 2.03 | 75 | 813 | 79 | 0 | 0.1592554 | 0.8407446 | 0 | 9 | 184 | 194 | 0 | 0 | 0 | 0.02325581 | 0.4754522 | 0.501292 | 0 | 167 | 308 | 46 | 152 | 0 | 0 | 0.473997 | 0.4576523 | 0.06835067
CDS - São Bento | 10 - 20 mm | Feed | 12553 | 50%QTZ+PY+CLO+ASPY FINA VISIVEL COM LUPA | QTZ | MINERIO | 109 | 6 | ESTERIL | 0.14 | 0.18 | 0 | 831 | 0 | 0 | 0 | 1 | 0 | 366 | 24 | 25 | 80 | 0 | 0 | 0.8819277 | 0.05783133 | 0.06024096 | 0 | 5 | 134 | 217 | 0 | 0 | 0 | 0.01404494 | 0.3764045 | 0.6095506
CDS - São Bento | 10 - 20 mm | Feed | 12554 | 50%QTZ+PY+CLO+ASPY FINA VISIVEL COM LUPA | QTZ | MINERIO | 110 | 6 | ESTERIL | 0.06 | 0.35 | 0 | 739 | 0 | 0 | 0 | 1 | 0 | 13 | 228 | 100 | 0 | 0 | 0 | 0.03812317 | 0.6686217 | 0.2932551 | 0 | 339 | 11 | 18 | 101 | 0 | 0 | 0.9381663 | 0.02345416 | 0.03837953
CDS - São Bento | 10 - 20 mm | Feed | 12555 | 50%QTZ+PY+CLO+ASPY FINA VISIVEL COM LUPA | QTZ | MINERIO | 111 | 8 | ESTERIL | 0.11 | 0.22 | 0 | 861 | 0 | 0 | 0 | 1 | 0 | 26 | 283 | 72 | 8 | 0 | 0 | 0.06824147 | 0.7427822 | 0.1889764 | 0 | 5 | 195 | 118 | 0 | 0 | 0 | 0.01572327 | 0.6132075 | 0.3710692
CDS - São Bento | 10 - 20 mm | Feed | 12556 | 50%QTZ+PY+CLO+ASPY FINA VISIVEL COM LUPA | QTZ | MINERIO | 112 | 6 | MINERIO | 0.42 | 0.28 | 0 | 656 | 0 | 0 | 0 | 1 | 0 | 15 | 197 | 84 | 5 | 0 | 0 | 0.05067568 | 0.6655405 | 0.2837838 | 0 | 14 | 249 | 99 | 2 | 0 | 0 | 0.04395604 | 0.6840659 | 0.271978
CDS - São Bento | 10 - 20 mm | Feed | 12557 | 1%QTZ+CLO+PY | CLO | ESTERIL | 113 | 4 | ESTERIL | 0.05 | 0.05 | 0 | 638 | 0 | 0 | 0 | 1 | 0 | 13 | 204 | 83 | 0 | 0 | 0 | 0.04333333 | 0.68 | 0.2766667 | 0 | 4 | 173 | 95 | 0 | 0 | 0 | 0.01470588 | 0.6360294 | 0.3492647
CDS - São Bento | 10 - 20 mm | Feed | 12558 | 1%QTZ+CLO+PY | CLO | ESTERIL | 114 | 6 | ESTERIL | 0.1 | 0.41 | 0 | 559 | 0 | 0 | 0 | 1 | 0 | 23 | 155 | 50 | 16 | 0 | 0 | 0.1008772 | 0.6798246 | 0.2192982 | 0 | 4 | 167 | 96 | 0 | 0 | 0 | 0.01498127 | 0.6254682 | 0.3595506
CDS - São Bento | 10 - 20 mm | Feed | 12559 | 1%QTZ+CLO+PY | CLO | ESTERIL | 115 | 12 | ESTERIL | 0.05 | 0.13 | 0 | 1204 | 0 | 0 | 0 | 1 | 0 | 62 | 382 | 103 | 34 | 0 | 0 | 0.1133455 | 0.6983547 | 0.1882998 | 0 | 17 | 129 | 67 | 11 | 0 | 0 | 0.125 | 0.5758929 | 0.2991071
CDS - São Bento | 10 - 20 mm | Feed | 12560 | 1%QTZ+CLO | CLO | ESTERIL | 116 | 4 | ESTERIL | 0.28 | 0.15 | 0 | 631 | 0 | 0 | 0 | 1 | 0 | 25 | 203 | 56 | 13 | 0 | 0 | 0.08802817 | 0.7147887 | 0.1971831 | 0 | 34 | 379 | 122 | 12 | 0 | 0 | 0.08409506 | 0.6928702 | 0.2230347
CDS - São Bento | 10 - 20 mm | Feed | 12561 | 1%QTZ+CLO | CLO | ESTERIL | 117 | 16 | ESTERIL | 0.025 | 0.05 | 14 | 1229 | 11 | 0 | 0.0199362 | 0.9800638 | 0 | 16 | 425 | 208 | 0 | 0 | 0 | 0.02465331 | 0.6548536 | 0.3204931 | 0 | 15 | 183 | 66 | 4 | 0 | 0 | 0.07089552 | 0.6828358 | 0.2462687
CDS - São Bento | 10 - 20 mm | Feed | 12562 | 1%QTZ+CLO | CLO | ESTERIL | 118 | 4 | ESTERIL | 0.12 | 0.03 | 0 | 674 | 0 | 0 | 0 | 1 | 0 | 69 | 139 | 42 | 55 | 0 | 0 | 0.276 | 0.556 | 0.168 | 0 | 4 | 355 | 241 | 0 | 0 | 0 | 0.006666667 | 0.5916667 | 0.4016667
CDS - São Bento | 10 - 20 mm | Feed | 12563 | 90%QTZ+XG+ASPY FINA VISIVEL COM LUPA | QTZ | MINERIO | 119 | 8 | ESTERIL | 0.28 | 0.03 | 0 | 803 | 0 | 0 | 0 | 1 | 0 | 1 | 141 | 240 | 0 | 0 | 0 | 0.002617801 | 0.3691099 | 0.6282723 | 0 | 41 | 167 | 45 | 31 | 0 | 0 | 0.2535211 | 0.5880282 | 0.1584507
CDS - São Bento | 10 - 20 mm | Feed | 12564 | 90%QTZ+CLO+PY | QTZ | MINERIO | 120 | 8 | MINERIO | 1.02 | 0.48 | 14 | 884 | 11 | 0 | 0.02750275 | 0.9724972 | 0 | 21 | 209 | 177 | 10 | 0 | 0 | 0.05159705 | 0.5135135 | 0.4348894 | 0 | 0 | 94 | 249 | 0 | 0 | 0 | 0 | 0.2740525 | 0.7259475
CDS - São Bento | 20 - 45 mm | Feed | 12565 | CLO+SER+PY+QTZ | CLO | ESTERIL | 53 | 14 | MINERIO | 0.5 | 0.49 | 0 | 1163 | 0 | 336 | 0 | 1 | 0 | 76 | 510 | 58 | 89 | 0 | 0 | 0.1180124 | 0.7919255 | 0.09006211 | 0 | 12 | 174 | 191 | 5 | 0 | 0 | 0.04450262 | 0.4554974 | 0.5
CDS - São Bento | 20 - 45 mm | Feed | 12566 | CLO+SER+PY+QTZ | CLO | ESTERIL | 54 | 10 | MINERIO | 1.23 | 0.35 | 0 | 801 | 0 | 287 | 0 | 1 | 0 | 43 | 352 | 50 | 76 | 63 | 0 | 0.09662921 | 0.7910112 | 0.1123596 | 0 | 41 | 573 | 86 | 44 | 51 | 0 | 0.1069182 | 0.7207547 | 0.172327
CDS - São Bento | 20 - 45 mm | Feed | 12567 | CLO+PY+QTZ+SER+ASPY FINA VISIVEL COM LUPA | CLO | ESTERIL | 55 | 110 | ESTERIL | 0.31 | 0.59 | 0 | 4631 | 0 | 668 | 0 | 1 | 0 | 100 | 2453 | 165 | 113 | 52 | 0 | 0.03679176 | 0.9025018 | 0.0607064 | 0 | 13 | 406 | 86 | 20 | 48 | 0 | 0.05759162 | 0.7085515 | 0.2338569
CDS - São Bento | 20 - 45 mm | Feed | 12568 | CLO+PY+QTZ+SER+ASPY FINA VISIVEL COM LUPA | CLO | ESTERIL | 56 | 162 | ESTERIL | 0.025 | 0.36 | 74 | 5510 | 0 | 956 | 0.01131498 | 0.988685 | 0 | 56 | 2754 | 678 | 82 | 166 | 0 | 0.01605505 | 0.7895642 | 0.1943807 | 0 | 42 | 2524 | 282 | 42 | 107 | 0 | 0.02802803 | 0.8421755 | 0.1297965
CDS - São Bento | 20 - 45 mm | Feed | 12569 | CLO+PY+QTZ+SER+ASPY FINA VISIVEL COM LUPA | CLO | ESTERIL | 57 | 86 | ESTERIL | 0.025 | 0.4 | 0 | 3398 | 0 | 689 | 0 | 1 | 0 | 2 | 1627 | 527 | 2 | 70 | 0 | 0.0009276438 | 0.7546382 | 0.2444341 | 0 | 29 | 2502 | 1005 | 47 | 52 | 0 | 0.02090784 | 0.6883081 | 0.290784
CDS - São Bento | 20 - 45 mm | Feed | 12570 | CLO+PY+QTZ+SER+ASPY FINA VISIVEL COM LUPA | CLO | ESTERIL | 58 | 20 | ESTERIL | 0.07 | 0.04 | 0 | 1098 | 0 | 341 | 0 | 1 | 0 | 15 | 542 | 187 | 11 | 47 | 0 | 0.02016129 | 0.7284946 | 0.2513441 | 0 | 0 | 1421 | 763 | 0 | 21 | 0 | 0 | 0.6444444 | 0.3555556
CDS - São Bento | 20 - 45 mm | Feed | 12571 | CLO+PY+QTZ+SER+ASPY FINA VISIVEL COM LUPA | CLO | ESTERIL | 59 | 30 | MINERIO | 11.68 | 0.62 | 6 | 1534 | 0 | 428 | 0.00304878 | 0.9969512 | 0 | 84 | 738 | 92 | 102 | 15 | 0 | 0.09190372 | 0.8074398 | 0.1006565 | 0 | 13 | 477 | 257 | 11 | 12 | 0 | 0.03116883 | 0.6194805 | 0.3493506
CDS - São Bento | 20 - 45 mm | Feed | 12572 | 1%QTZ+XG+ASPYGROSSA VISIVEL SEM LUPA+PY GROSSA ISOLADA | XG | ESTERIL | 60 | 146 | MINERIO | 0.85 | 1.29 | 13 | 4920 | 0 | 762 | 0.002282704 | 0.9977173 | 0 | 42 | 2769 | 207 | 62 | 60 | 0 | 0.0139165 | 0.917495 | 0.06858847 | 0 | 36 | 805 | 137 | 47 | 51 | 0 | 0.07713755 | 0.7481413 | 0.1747212
CDS - São Bento | 20 - 45 mm | Feed | 12573 | 1%QTZ+XG+ASPYGROSSA VISIVEL SEM LUPA+PY GROSSA ISOLADA | XG | ESTERIL | 61 | 52 | ESTERIL | 0.025 | 0.25 | 0 | 5047 | 0 | 816 | 0 | 1 | 0 | 200 | 2179 | 311 | 330 | 153 | 0 | 0.07434944 | 0.8100372 | 0.1156134 | 0 | 5 | 2769 | 340 | 16 | 103 | 0 | 0.006495515 | 0.85648 | 0.1370244
CDS - São Bento | 20 - 45 mm | Feed | 12574 | 1%QTZ+XG+ASPYGROSSA VISIVEL SEM LUPA+PY GROSSA ISOLADA | XG | ESTERIL | 62 | 76 | ESTERIL | 0.17 | 0.55 | 42 | 2857 | 0 | 524 | 0.01226994 | 0.9877301 | 0 | 7 | 1471 | 352 | 26 | 242 | 0 | 0.003825137 | 0.8038251 | 0.1923497 | 0 | 91 | 2302 | 544 | 145 | 180 | 0 | 0.07234825 | 0.705702 | 0.2219497
CDS - São Bento | 20 - 45 mm | Feed | 12575 | 1%QTZ+XG+ASPYGROSSA VISIVEL SEM LUPA+PY GROSSA ISOLADA | XG | ESTERIL | 63 | 160 | ESTERIL | 0.025 | 0.24 | 0 | 5745 | 0 | 876 | 0 | 1 | 0 | 20 | 3103 | 408 | 45 | 44 | 0 | 0.005664118 | 0.8787879 | 0.115548 | 0 | 3 | 1357 | 520 | 2 | 18 | 0 | 0.002631579 | 0.7142105 | 0.2831579
CDS - São Bento | 20 - 45 mm | Feed | 12576 | 1%QTZ+XG+PY FINA DISSEMINADA | XG | ESTERIL | 65 | 94 | ESTERIL | 0.025 | 0.29 | 26 | 4002 | 0 | 762 | 0.005427975 | 0.994572 | 0 | 22 | 2029 | 442 | 28 | 127 | 0 | 0.008824709 | 0.8138789 | 0.1772964 | 0 | 7 | 2963 | 637 | 16 | 80 | 0 | 0.00621118 | 0.800162 | 0.1936268
CDS - São Bento | 20 - 45 mm | Feed | 12577 | 1%QTZ+XG+PY FINA DISSEMINADA | XG | ESTERIL | 66 | 50 | ESTERIL | 0.025 | 0.03 | 0 | 3933 | 0 | 777 | 0 | 1 | 0 | 186 | 1707 | 256 | 233 | 90 | 0 | 0.08655188 | 0.7943229 | 0.1191252 | 0 | 6 | 1897 | 650 | 11 | 47 | 0 | 0.006510915 | 0.7265416 | 0.2669475
CDS - São Bento | 20 - 45 mm | Feed | 12578 | 1%QTZ+XG+PY GROSSA ISOLADA | XG | ESTERIL | 67 | 152 | ESTERIL | 0.1 | 0.1 | 117 | 4920 | 0 | 856 | 0.01985406 | 0.9801459 | 0 | 54 | 2787 | 309 | 52 | 174 | 0 | 0.01714286 | 0.8847619 | 0.09809524 | 0 | 108 | 1760 | 429 | 129 | 128 | 0 | 0.09279561 | 0.6891151 | 0.2180893
CDS - São Bento | 20 - 45 mm | Feed | 12579 | 1%QTZ+XG+PY GROSSA ISOLADA | XG | ESTERIL | 68 | 26 | ESTERIL | 0.025 | 0.03 | 18 | 1244 | 0 | 395 | 0.01086301 | 0.989137 | 0 | 4 | 634 | 181 | 5 | 85 | 0 | 0.004884005 | 0.7741148 | 0.2210012 | 0 | 30 | 2707 | 468 | 25 | 56 | 0 | 0.01673767 | 0.8237979 | 0.1594644
CDS - São Bento | 20 - 45 mm | Feed | 12580 | 1%QTZ+XG+PY GROSSA ISOLADA | XG | ESTERIL | 69 | 54 | ESTERIL | 0.16 | 0.76 | 11 | 3374 | 0 | 603 | 0.002758275 | 0.9972417 | 0 | 88 | 1601 | 246 | 140 | 22 | 0 | 0.04547804 | 0.8273902 | 0.1271318 | 0 | 3 | 542 | 282 | 3 | 16 | 0 | 0.007092199 | 0.6406619 | 0.3522459
CDS - São Bento | 20 - 45 mm | Feed | 12581 | 1%QTZ+XG+PY GROSSA ISOLADA | XG | ESTERIL | 70 | 70 | ESTERIL | 0.025 | 0.12 | 0 | 5616 | 0 | 811 | 0 | 1 | 0 | 125 | 2658 | 392 | 207 | 148 | 0 | 0.03937008 | 0.8371654 | 0.1234646 | 0 | 47 | 1634 | 376 | 66 | 100 | 0 | 0.05083221 | 0.7350427 | 0.2141251
CDS - São Bento | 20 - 45 mm | Feed | 12582 | 1%QTZ+XG+PY GROSSA ISOLADA | XG | ESTERIL | 71 | 60 | ESTERIL | 0.05 | 0.36 | 145 | 1824 | 0 | 549 | 0.05758539 | 0.9424146 | 0 | 12 | 1057 | 187 | 22 | 257 | 0 | 0.00955414 | 0.8415605 | 0.1488854 | 0 | 51 | 2743 | 596 | 81 | 167 | 0 | 0.03628367 | 0.7539857 | 0.2097306
CDS - São Bento | 20 - 45 mm | Feed | 12583 | 1%QTZ+XG+PY GROSSA ISOLADA | XG | ESTERIL | 72 | 40 | ESTERIL | 0.025 | 0.25 | 0 | 1900 | 0 | 496 | 0 | 1 | 0 | 28 | 904 | 286 | 35 | 40 | 0 | 0.02298851 | 0.7422003 | 0.2348112 | 0 | 5 | 999 | 275 | 7 | 26 | 0 | 0.009146341 | 0.7614329 | 0.2294207
CDS - São Bento | 20 - 45 mm | Feed | 12584 | 1%QTZ+XG+PY GROSSA ISOLADA | XG | ESTERIL | 73 | 134 | ESTERIL | 0.025 | 0.39 | 14 | 6184 | 0 | 795 | 0.002002002 | 0.997998 | 0 | 86 | 3180 | 443 | 107 | 46 | 0 | 0.02318684 | 0.857374 | 0.1194392 | 0 | 19 | 832 | 396 | 22 | 30 | 0 | 0.03156274 | 0.6404927 | 0.3279446
CDS - São Bento | 20 - 45 mm | Feed | 12585 | 1%QTZ+XG+PY GROSSA DISSEMINADA | XG | ESTERIL | 74 | 52 | ESTERIL | 0.06 | 0.75 | 18 | 3408 | 0 | 653 | 0.004412846 | 0.9955872 | 0 | 104 | 1643 | 252 | 133 | 135 | 0 | 0.05202601 | 0.821911 | 0.126063 | 0 | 50 | 3021 | 739 | 56 | 84 | 0 | 0.02683544 | 0.7648101 | 0.2083544
CDS - São Bento | 20 - 45 mm | Feed | 12586 | 1%QTZ+XG+PY GROSSA DISSEMINADA | XG | ESTERIL | 75 | 112 | ESTERIL | 0.06 | 1.02 | 0 | 5532 | 0 | 772 | 0 | 1 | 0 | 80 | 2852 | 386 | 98 | 122 | 0 | 0.02411091 | 0.8595539 | 0.1163351 | 0 | 44 | 1649 | 408 | 58 | 92 | 0 | 0.04531319 | 0.7325633 | 0.2221235
CDS - São Bento | 20 - 45 mm | Feed | 12587 | 1%QTZ+XG+PY GROSSA DISSEMINADA | XG | ESTERIL | 76 | 48 | ESTERIL | 0.025 | 0.12 | 0 | 2882 | 0 | 613 | 0 | 1 | 0 | 77 | 1407 | 166 | 111 | 145 | 0 | 0.04666667 | 0.8527273 | 0.1006061 | 0 | 21 | 2747 | 646 | 41 | 105 | 0 | 0.01741573 | 0.7716292 | 0.2109551
CDS - São Bento | 20 - 45 mm | Feed | 12588 | 1%QTZ+XG+PY GROSSA DISSEMINADA | XG | ESTERIL | 77 | 116 | ESTERIL | 0.025 | 0.14 | 0 | 5415 | 0 | 846 | 0 | 1 | 0 | 59 | 2915 | 282 | 89 | 145 | 0 | 0.01812039 | 0.8952703 | 0.08660934 | 0 | 16 | 1458 | 289 | 35 | 107 | 0 | 0.02677165 | 0.7653543 | 0.207874
CDS - São Bento | 20 - 45 mm | Feed | 12589 | 1%QTZ+XG+PY GROSSA DISSEMINADA | XG | ESTERIL | 78 | 54 | ESTERIL | 0.025 | 0.12 | 0 | 3131 | 0 | 549 | 0 | 1 | 0 | 19 | 1589 | 340 | 28 | 163 | 0 | 0.009753593 | 0.8157084 | 0.174538 | 0 | 17 | 2867 | 499 | 18 | 107 | 0 | 0.009977195 | 0.8172748 | 0.172748
CDS - São Bento | 20 - 45 mm | Feed | 12590 | 1%QTZ+XG | XG | ESTERIL | 79 | 56 | ESTERIL | 0.025 | 0.09 | 26 | 3502 | 0 | 544 | 0.006385069 | 0.9936149 | 0 | 17 | 1788 | 417 | 13 | 73 | 0 | 0.007650765 | 0.8046805 | 0.1876688 | 0 | 8 | 1475 | 512 | 11 | 43 | 0 | 0.009272816 | 0.7198633 | 0.2708638
CDS - São Bento | 20 - 45 mm | Feed | 12591 | 1%QTZ+XG | XG | ESTERIL | 80 | 138 | ESTERIL | 0.025 | 0.02 | 9 | 5578 | 0 | 697 | 0.001432209 | 0.9985678 | 0 | 23 | 2949 | 521 | 23 | 67 | 0 | 0.006584598 | 0.8442599 | 0.1491555 | 0 | 10 | 1617 | 629 | 8 | 38 | 0 | 0.007819288 | 0.7024327 | 0.289748
CDS - São Bento | 20 - 45 mm | Feed | 12592 | 1%QTZ+XG | XG | ESTERIL | 81 | 38 | ESTERIL | 0.025 | 0.43 | 0 | 1909 | 0 | 410 | 0 | 1 | 0 | 3 | 1017 | 221 | 3 | 69 | 0 | 0.002417405 | 0.8195004 | 0.1780822 | 0 | 8 | 2710 | 823 | 5 | 39 | 0 | 0.00362622 | 0.7559275 | 0.2404463
CDS - São Bento | 20 - 45 mm | Feed | 12593 | 1%QTZ+XG | XG | ESTERIL | 82 | 106 | ESTERIL | 0.16 | 0.69 | 9 | 4897 | 0 | 712 | 0.001601994 | 0.998398 | 0 | 39 | 2516 | 386 | 79 | 38 | 0 | 0.0132608 | 0.8554913 | 0.1312479 | 0 | 0 | 934 | 323 | 2 | 23 | 0 | 0.001560062 | 0.7285491 | 0.2698908
CDS - São Bento | 20 - 45 mm | Feed | 12594 | 1%QTZ+XG | XG | ESTERIL | 83 | 106 | ESTERIL | 0.025 | 0.13 | 65 | 3497 | 0 | 717 | 0.01519047 | 0.9848095 | 0 | 2 | 1832 | 455 | 1 | 143 | 0 | 0.000873744 | 0.8003495 | 0.1987768 | 0 | 16 | 2461 | 569 | 35 | 81 | 0 | 0.01612903 | 0.7783049 | 0.2055661
CDS - São Bento | 20 - 45 mm | Feed | 12595 | 1%QTZ+XG | XG | ESTERIL | 84 | 118 | ESTERIL | 0.025 | 0.03 | 9 | 4362 | 0 | 795 | 0.00174216 | 0.9982578 | 0 | 38 | 2345 | 302 | 58 | 26 | 0 | 0.0141527 | 0.8733706 | 0.1124767 | 0 | 0 | 1594 | 706 | 0 | 16 | 0 | 0 | 0.6882556 | 0.3117444
CDS - São Bento | 20 - 45 mm | Feed | 12596 | 1%QTZ+XG | XG | ESTERIL | 85 | 56 | ESTERIL | 0.025 | 0.02 | 0 | 2875 | 0 | 554 | 0 | 1 | 0 | 16 | 1386 | 422 | 14 | 102 | 0 | 0.00877193 | 0.7598684 | 0.2313596 | 0 | 10 | 2253 | 486 | 23 | 73 | 0 | 0.0115993 | 0.7919156 | 0.1964851
CDS - São Bento | 20 - 45 mm | Feed | 12597 | 5%QTZ+XG+PY GROSSA ISOLADA | XG | ESTERIL | 86 | 52 | ESTERIL | 0.025 | 0.02 | 0 | 3714 | 0 | 584 | 0 | 1 | 0 | 6 | 1784 | 525 | 10 | 61 | 0 | 0.002591793 | 0.7706263 | 0.2267819 | 0 | 9 | 1262 | 589 | 4 | 35 | 0 | 0.006845708 | 0.6645603 | 0.328594
CDS - São Bento | 20 - 45 mm | Feed | 12598 | 5%QTZ+XG+PY GROSSA ISOLADA | XG | ESTERIL | 87 | 40 | ESTERIL | 0.025 | 0.02 | 0 | 3295 | 0 | 539 | 0 | 1 | 0 | 64 | 1599 | 227 | 97 | 69 | 0 | 0.03386243 | 0.8460317 | 0.1201058 | 0 | 4 | 1558 | 785 | 8 | 39 | 0 | 0.005012531 | 0.6507937 | 0.3441938
CDS - São Bento | 20 - 45 mm | Feed | 12599 | 5%QTZ+XG+PY GROSSA ISOLADA | XG | ESTERIL | 88 | 28 | ESTERIL | 0.025 | 0.08 | 0 | 1648 | 0 | 435 | 0 | 1 | 0 | 28 | 833 | 182 | 29 | 145 | 0 | 0.02684564 | 0.7986577 | 0.1744966 | 0 | 29 | 1598 | 364 | 40 | 101 | 0 | 0.03236398 | 0.749531 | 0.2181051
CDS - São Bento | 20 - 45 mm | Feed | 12600 | 5%QTZ+XG+PY GROSSA ISOLADA | XG | ESTERIL | 89 | 176 | ESTERIL | 0.025 | 0.01 | 0 | 7839 | 0 | 1154 | 0 | 1 | 0 | 7 | 3780 | 1166 | 17 | 46 | 0 | 0.001413285 | 0.7631738 | 0.2354129 | 0 | 11 | 799 | 262 | 13 | 33 | 0 | 0.02146691 | 0.7146691 | 0.263864
CDS - São Bento | 20 - 45 mm | Feed | 12601 | 5%QTZ+XG+PY GROSSA ISOLADA | XG | ESTERIL | 90 | 70 | ESTERIL | 0.025 | 0.02 | 0 | 5121 | 0 | 787 | 0 | 1 | 0 | 239 | 2260 | 250 | 311 | 86 | 0 | 0.08694071 | 0.8221171 | 0.09094216 | 0 | 0 | 3346 | 1666 | 1 | 43 | 0 | 0.0001977848 | 0.661788 | 0.3380142
CDS - São Bento | 20 - 45 mm | Feed | 12602 | 5%QTZ+XG+PY GROSSA ISOLADA | XG | ESTERIL | 91 | 82 | ESTERIL | 0.025 | 0.17 | 18 | 3808 | 0 | 653 | 0.004018754 | 0.9959812 | 0 | 5 | 1945 | 494 | 5 | 247 | 0 | 0.002045827 | 0.7958265 | 0.2021277 | 0 | 105 | 2460 | 419 | 133 | 187 | 0 | 0.0720339 | 0.7445521 | 0.183414
CDS - São Bento | 20 - 45 mm | Feed | 12603 | 5%QTZ+XG | XG | ESTERIL | 92 | 116 | ESTERIL | 0.025 | 0.04 | 0 | 5682 | 0 | 767 | 0 | 1 | 0 | 62 | 2936 | 405 | 79 | 56 | 0 | 0.01821922 | 0.8627681 | 0.1190126 | 0 | 1 | 1736 | 731 | 2 | 35 | 0 | 0.001197605 | 0.693014 | 0.3057884
CDS - São Bento | 20 - 45 mm | Feed | 12604 | 5%QTZ+XG | XG | ESTERIL | 93 | 80 | ESTERIL | 0.1 | 0.01 | 0 | 2338 | 0 | 504 | 0 | 1 | 0 | 1 | 1221 | 308 | 2 | 161 | 0 | 0.0006535948 | 0.7980392 | 0.2013072 | 0 | 28 | 2837 | 636 | 36 | 106 | 0 | 0.01756794 | 0.7787538 | 0.2036783
CDS - São Bento | 20 - 45 mm | Feed | 12605 | 5%QTZ+XG | XG | ESTERIL | 94 | 44 | ESTERIL | 0.025 | 0.02 | 57 | 1968 | 0 | 697 | 0.02094048 | 0.9790595 | 0 | 34 | 1035 | 239 | 36 | 31 | 0 | 0.02599388 | 0.7912844 | 0.1827217 | 0 | 0 | 1096 | 449 | 0 | 18 | 0 | 0 | 0.7012156 | 0.2987844
CDS - São Bento | 20 - 45 mm | Feed | 12606 | 5%QTZ+XG | XG | ESTERIL | 95 | 40 | ESTERIL | 0.025 | 0 | 0 | 2102 | 0 | 445 | 0 | 1 | 0 | 27 | 1079 | 164 | 36 | 58 | 0 | 0.02125984 | 0.8496063 | 0.1291339 | 0 | 11 | 979 | 360 | 11 | 41 | 0 | 0.01569187 | 0.6982882 | 0.28602
CDS - São Bento | 20 - 45 mm | Feed | 12607 | 5%QTZ+XG | XG | ESTERIL | 96 | 18 | ESTERIL | 0.12 | 0.05 | 0 | 1356 | 0 | 433 | 0 | 1 | 0 | 7 | 612 | 268 | 8 | 86 | 0 | 0.00789177 | 0.6899662 | 0.3021421 | 0 | 1 | 1075 | 248 | 8 | 60 | 0 | 0.006465517 | 0.7722701 | 0.2212644
CDS - São Bento | 20 - 45 mm | Feed | 12608 | 5%QTZ+XG | XG | ESTERIL | 97 | 24 | ESTERIL | 0.05 | 0.05 | 0 | 1998 | 0 | 519 | 0 | 1 | 0 | 106 | 914 | 96 | 125 | 30 | 0 | 0.09498208 | 0.8189964 | 0.08602151 | 0 | 0 | 527 | 375 | 2 | 21 | 0 | 0.002162162 | 0.5697297 | 0.4281081
CDS - São Bento | 20 - 45 mm | Feed | 12609 | 5%QTZ+XG | XG | ESTERIL | 98 | 50 | ESTERIL | 0.06 | 0.01 | 0 | 2318 | 0 | 711 | 0 | 1 | 0 | 4 | 947 | 585 | 5 | 94 | 0 | 0.002604167 | 0.6165365 | 0.380859375 | 0 | 48 | 957 | 180 | 74 | 76 | 0 | 0.09138577 | 0.7168539 | 0.1917603
CDS - São Bento | 20 - 45 mm | Feed | 12610 | 5%QTZ+XG+PO CONCETRADA+PYGROSSA DISEMINADA | XG | ESTERIL | 99 | 62 | ESTERIL | 0.05 | 0.18 | 4 | 2606 | 0 | 565 | 0.001259843 | 0.9987402 | 0 | 26 | 1361 | 257 | 22 | 14 | 0 | 0.01581509 | 0.8278589 | 0.156326 | 0 | 0 | 755 | 792 | 0 | 8 | 0 | 0 | 0.4855305 | 0.5144695
CDS - São Bento | 20 - 45 mm | Feed | 12611 | 5%QTZ+XG+PO CONCETRADA+PYGROSSA DISEMINADA | XG | ESTERIL | 100 | 52 | ESTERIL | 0.025 | 0.71 | 36 | 2635 | 0 | 589 | 0.01104294 | 0.9889571 | 0 | 22 | 1332 | 326 | 22 | 48 | 0 | 0.01309524 | 0.7928571 | 0.1940476 | 0 | 5 | 1299 | 374 | 6 | 30 | 0 | 0.006417736 | 0.7578763 | 0.235706
CDS - São Bento | 20 - 45 mm | Feed | 12612 | 5%QTZ+XG+PO CONCETRADA+PYGROSSA DISEMINADA | XG | ESTERIL | 101 | 124 | ESTERIL | 0.025 | 1.48 | 75 | 5852 | 0 | 922 | 0.0109505 | 0.9890495 | 0 | 395 | 2698 | 357 | 287 | 64 | 0 | 0.1144928 | 0.782029 | 0.1034783 | 0 | 12 | 1238 | 468 | 9 | 37 | 0 | 0.01190476 | 0.7018141 | 0.2862812
CDS - São Bento | 20 - 45 mm | Feed | 12613 | 5%QTZ+XG+PYGROSSA DISSEMINADA | XG | ESTERIL | 102 | 44 | ESTERIL | 0.025 | 0.23 | 0 | 2435 | 0 | 589 | 0 | 1 | 0 | 60 | 1210 | 222 | 73 | 148 | 0 | 0.04021448 | 0.810992 | 0.1487936 | 0 | 285 | 2666 | 558 | 237 | 128 | 0 | 0.1347445 | 0.6881776 | 0.177078
CDS - São Bento | 20 - 45 mm | Feed | 12614 | 5%QTZ+XG+PYGROSSA DISSEMINADA | XG | ESTERIL | 103 | 70 | ESTERIL | 0.025 | 0.13 | 85 | 2257 | 0 | 603 | 0.02886248 | 0.9711375 | 0 | 6 | 1201 | 332 | 8 | 79 | 0 | 0.003898635 | 0.7803769 | 0.2157245 | 0 | 36 | 1167 | 333 | 42 | 62 | 0 | 0.04756098 | 0.7115854 | 0.2408537
CDS - São Bento | 20 - 45 mm | Feed | 12615 | 5%QTZ+XG+PYGROSSA DISSEMINADA | XG | ESTERIL | 104 | 80 | ESTERIL | 0.025 | 0.4 | 4 | 3831 | 0 | 673 | 0.0008873114 | 0.9991127 | 0 | 17 | 2045 | 323 | 38 | 27 | 0 | 0.007127883 | 0.8574423 | 0.1354298 | 0 | 4 | 1077 | 480 | 2 | 11 | 0 | 0.003811944 | 0.684244 | 0.3119441
CDS - São Bento | 20 - 45 mm | Feed | 12616 | 5%QTZ+XG+QTZ+PY FINA DISSEMINADA+ASPY VISIVEL COM LUPA | XG | ESTERIL | 105 | 92 | ESTERIL | 0.025 | 0.17 | 0 | 3494 | 0 | 683 | 0 | 1 | 0 | 25 | 1918 | 217 | 47 | 84 | 0 | 0.01157407 | 0.887963 | 0.100463 | 0 | 4 | 1922 | 514 | 13 | 54 | 0 | 0.006781013 | 0.7666534 | 0.2265656
CDS - São Bento | 20 - 45 mm | Feed | 12617 | 5%QTZ+XG+QTZ+PY FINA DISSEMINADA+ASPY VISIVEL COM LUPA | XG | ESTERIL | 106 | 52 | ESTERIL | 0.025 | 0.07 | 29 | 3082 | 0 | 688 | 0.007633588 | 0.9923664 | 0 | 44 | 1570 | 296 | 63 | 108 | 0 | 0.02303665 | 0.8219895 | 0.1549738 | 0 | 5 | 1873 | 367 | 6 | 62 | 0 | 0.004755728 | 0.8097709 | 0.1854734
CDS - São Bento | 20 - 45 mm | Feed | 12618 | 5%QTZ+XG+PY FINA ISOLADA | XG | ESTERIL | 107 | 58 | ESTERIL | 0.025 | 0.02 | 74 | 2456 | 0 | 567 | 0.02389409 | 0.9761059 | 0 | 14 | 1315 | 220 | 20 | 105 | 0 | 0.009038089 | 0.8489348 | 0.1420271 | 0 | 14 | 1539 | 444 | 20 | 60 | 0 | 0.01636976 | 0.7409726 | 0.2426577
CDS - São Bento | 20 - 45 mm | Feed | 12619 | 5%QTZ+XG+PY FINA ISOLADA | XG | ESTERIL | 108 | 32 | ESTERIL | 0.025 | 0.02 | 0 | 1585 | 0 | 445 | 0 | 1 | 0 | 1 | 772 | 276 | 1 | 69 | 0 | 0.0009532888 | 0.735939 | 0.2631077 | 0 | 3 | 1250 | 338 | 5 | 42 | 0 | 0.004884005 | 0.7631258 | 0.2319902
CDS - São Bento | 20 - 45 mm | Feed | 12620 | 5%QTZ+XG+PY FINA DISSEMINADA | XG | ESTERIL | 109 | 34 | ESTERIL | 0.025 | 0.18 | 0 | 1696 | 0 | 450 | 0 | 1 | 0 | 5 | 900 | 204 | 4 | 29 | 0 | 0.004508566 | 0.8115419 | 0.1839495 | 0 | 0 | 668 | 395 | 0 | 16 | 0 | 0 | 0.6190918 | 0.3809082
CDS - São Bento | 20 - 45 mm | Feed | 12621 | 5%QTZ+XG+ASPY FINA VISIVEL COM LUPA | XG | ESTERIL | 110 | 40 | MINERIO | 0.47 | 0.09 | 24 | 1734 | 0 | 490 | 0.01067616 | 0.9893238 | 0 | 26 | 949 | 157 | 37 | 35 | 0 | 0.0229682 | 0.8383392 | 0.1386926 | 0 | 2 | 809 | 312 | 2 | 23 | 0 | 0.003484321 | 0.7047038 | 0.2918118
CDS-CVDQ | 20 - 45 mm | Feed | 12037 | XG+ASPYVISIVEL SEM LUPA+5%QTZ+PY | XG | ESTERIL | 88 | 45 | MINERIO | 56.53 | 2.1 | 110 | 1679 | 0 | 457 | 0.04897596 | 0.951024 | 0 | 242 | 617 | 58 | 223 | 74 | 0 | 0.263904 | 0.6728462 | 0.06324973 | 0 | 146 | 748 | 76 | 168 | 75 | 0 | 0.2588623 | 0.6166529 | 0.1244847
CDS-CVDQ | 20 - 45 mm | Feed | 12003 | CLO+50%QTZ+PY+ASPY VISIVEL COM LUPA | CLO | ESTERIL | 54 | 25 | MINERIO | 27.06 | 0.49 | 62 | 1163 | 0 | 425 | 0.03757576 | 0.9624242 | 0 | 53 | 591 | 100 | 68 | 44 | 0 | 0.07123656 | 0.7943548 | 0.1344086 | 0 | 40 | 595 | 146 | 46 | 29 | 0 | 0.1004673 | 0.6950935 | 0.2044393
CDS-CVDQ | 20 - 45 mm | EP | 16192 | 1%QTZ+XG+ASPY VISIVEL SEM LUPA+PY | XG | ESTERIL | 48 | 70 | MINERIO | 14.91 | 6.72 | 69 | 3554 | 0 | 712 | 0.01591696 | 0.984083 | 0 | 171 | 1575 | 322 | 183 | 135 | 0 | 0.08268859 | 0.7616054 | 0.155706 | 0 | 95 | 1611 | 451 | 116 | 113 | 0 | 0.08843252 | 0.6751886 | 0.2363789
CDS-CVDQ | 20 - 45 mm | EP | 16193 | 1%QTZ+XG+ASPY VISIVEL SEM LUPA+PY | XG | ESTERIL | 49 | 25 | MINERIO | 7.38 | 0.77 | 14 | 1113 | 0 | 336 | 0.009569378 | 0.9904306 | 0 | 15 | 576 | 137 | 10 | 37 | 0 | 0.0206044 | 0.7912088 | 0.1881868 | 0 | 9 | 533 | 199 | 8 | 26 | 0 | 0.02193548 | 0.6877419 | 0.2903226
CDS-CVDQ | 20 - 45 mm | EP | 16195 | 1%QTZ+XG+PY+ASPY VISIVEL COM LUPA | XG | ESTERIL | 51 | 10 | MINERIO | 6.29 | 1.15 | 0 | 935 | 0 | 296 | 0 | 1 | 0 | 46 | 401 | 110 | 45 | 31 | 0 | 0.08258528 | 0.7199282 | 0.1974865 | 0 | 27 | 374 | 173 | 35 | 24 | 0 | 0.09794629 | 0.5908373 | 0.3112164
CDS-CVDQ | 20 - 45 mm | EP | 16198 | 1%QTZ+XG+ASPY VISIVEL COM LUPA | XG | ESTERIL | 54 | 10 | MINERIO | 6.13 | 8.5 | 237 | 653 | 0 | 356 | 0.1902087 | 0.8097913 | 0 | 441 | 19 | 9 | 173 | 0 | 0 | 0.9402985 | 0.04051173 | 0.01918977 | 0 | 396 | 33 | 15 | 186 | 7 | 0 | 0.9136578 | 0.05180534 | 0.03453689
CDS-CVDQ | 20 - 45 mm | EP | 16152 | 50%QTZ+XG+CARB+PY+ASPYFINA SEM LUPA | QTZ | MINERIO | 8 | 60 | MINERIO | 5.39 | 0.89 | 0 | 2070 | 0 | 470 | 0 | 1 | 0 | 53 | 1045 | 253 | 66 | 33 | 0 | 0.0392302 | 0.7735011 | 0.1872687 | 0 | 28 | 975 | 375 | 37 | 29 | 0 | 0.04501385 | 0.6752078 | 0.2797784
CDS-CVDQ | 20 - 45 mm | EP | 16151 | 50%QTZ+XG+CARB+PY+ASPYFINA SEM LUPA | QTZ | MINERIO | 7 | 65 | MINERIO | 5.16 | 1.41 | 0 | 2187 | 0 | 519 | 0 | 1 | 0 | 16 | 1179 | 267 | 17 | 50 | 0 | 0.01094391 | 0.8064295 | 0.1826265 | 0 | 8 | 1110 | 363 | 10 | 38 | 0 | 0.0117724 | 0.7259647 | 0.2622629
CDS-CVDQ | 20 - 45 mm | EP | 16155 | 50%QTZ+XG+CARB+PY+ASPYFINA SEM LUPA | QTZ | MINERIO | 11 | 70 | MINERIO | 2.87 | 1.44 | 0 | 2638 | 0 | 499 | 0 | 1 | 0 | 3 | 1064 | 703 | 6 | 23 | 0 | 0.001694915 | 0.6011299 | 0.3971751 | 0 | 2 | 884 | 894 | 3 | 16 | 0 | 0.002779322 | 0.4913841 | 0.5058366
CDS-CVDQ | 20 - 45 mm | EP | 16177 | QTZ FUME+PY+BERTH | QTZ | MINERIO | 33 | 20 | MINERIO | 1.61 | 2.93 | 0 | 815 | 0 | 306 | 0 | 1 | 0 | 11 | 291 | 288 | 10 | 12 | 0 | 0.01864407 | 0.4932203 | 0.4881356 | 0 | 9 | 235 | 349 | 10 | 9 | 0 | 0.03104575 | 0.3839869 | 0.5849673
CDS-CVDQ | 20 - 45 mm | EP | 16196 | 1%QTZ+XG+ASPY VISIVEL COM LUPA | XG | ESTERIL | 52 | 20 | MINERIO | 1.3 | 0.59 | 0 | 1720 | 0 | 410 | 0 | 1 | 0 | 4 | 714 | 385 | 4 | 37 | 0 | 0.003626473 | 0.6473255 | 0.3490481 | 0 | 4 | 601 | 515 | 1 | 23 | 0 | 0.004370629 | 0.5253497 | 0.4702797
CDS-CVDQ | 20 - 45 mm | EP | 16182 | QTZ+PY+ASPY VISIVEL COM LUPA | QTZ | MINERIO | 38 | 10 | MINERIO | 1.22 | 0.16 | 0 | 780 | 0 | 305 | 0 | 1 | 0 | 0 | 222 | 392 | 0 | 5 | 0 | 0 | 0.3615635 | 0.6384365 | 0 | 0 | 148 | 467 | 0 | 4 | 0 | 0 | 0.2390953 | 0.7609047
CDS-CVDQ | 20 - 45 mm | EP | 16176 | QTZ+PY+ESTIBINITA | QTZ | MINERIO | 32 | 30 | MINERIO | 1.01 | 0.17 | 0 | 2075 | 0 | 483 | 0 | 1 | 0 | 27 | 625 | 742 | 27 | 27 | 0 | 0.01936872 | 0.4483501 | 0.5322812 | 0 | 15 | 507 | 888 | 12 | 26 | 0 | 0.01864641 | 0.3501381 | 0.6312155
CDS-CVDQ | 20 - 45 mm | EP | 16174 | QTZ+PY | QTZ | MINERIO | 30 | 15 | MINERIO | 0.78 | 1.05 | 0 | 805 | 0 | 287 | 0 | 1 | 0 | 8 | 233 | 330 | 8 | 12 | 0 | 0.01401051 | 0.408056 | 0.5779335 | 0 | 7 | 185 | 383 | 7 | 9 | 0 | 0.02368866 | 0.3130288 | 0.6632826
CDS-CVDQ | 20 - 45 mm | EP | 16123 | 1%QTZ+XG+PY | XG | ESTERIL | 3 | 100 | MINERIO | 0.71 |  | 0 | 3182 | 0 | 732 | 0 | 1 | 0 | 15 | 1813 | 307 | 20 | 45 | 0 | 0.007025761 | 0.8491803 | 0.1437939 | 0 | 6 | 1690 | 459 | 7 | 38 | 0 | 0.005909091 | 0.7681818 | 0.2259091
CDS-CVDQ | 20 - 45 mm | EP | 16185 | QTZ FUME+BERTH | QTZ | MINERIO | 41 | 5 | MINERIO | 0.64 | 0.09 | 0 | 344 | 0 | 227 | 0 | 1 | 0 | 0 | 111 | 151 | 0 | 1 | 0 | 0 | 0.4236641 | 0.5763359 | 0 | 0 | 73 | 189 | 0 | 1 | 0 | 0 | 0.2775665 | 0.7224335
CDS-CVDQ | 20 - 45 mm | EP | 16124 | 1%QTZ+XG+PY | XG | ESTERIL | 4 | 30 | MINERIO | 0.58 |  | 0 | 1526 | 0 | 386 | 0 | 1 | 0 | 13 | 718 | 296 | 16 | 41 | 0 | 0.01265823 | 0.6991237 | 0.2882181 | 0 | 5 | 654 | 391 | 7 | 27 | 0 | 0.01107011 | 0.603321 | 0.3856089
CDS-CVDQ | 20 - 45 mm | EP | 16197 | 1%QTZ+XG+ASPY VISIVEL COM LUPA | XG | ESTERIL | 53 | 10 | MINERIO | 0.53 | 0.06 | 0 | 770 | 0 | 272 | 0 | 1 | 0 | 12 | 378 | 114 | 9 | 17 | 0 | 0.02380952 | 0.75 | 0.2261905 | 0 | 4 | 339 | 170 | 6 | 11 | 0 | 0.01886792 | 0.6396226 | 0.3415094
CDS-CVDQ | 20 - 45 mm | EP | 16164 | QTZ+PY+ASPYFINA VISIVEL SEM LUPA+ESTIBINITA | QTZ | MINERIO | 20 | 50 | MINERIO | 0.51 | 0.64 | 9 | 2668 | 0 | 524 | 0.002811621 | 0.9971884 | 0 | 27 | 983 | 701 | 31 | 58 | 0 | 0.01578025 | 0.5745178 | 0.4097019 | 0 | 12 | 831 | 897 | 17 | 43 | 0 | 0.01611111 | 0.4616667 | 0.5222222
CDS-CVDQ | 20 - 45 mm | EP | 16154 | 50%QTZ+XG+CARB+PY+ASPYFINA SEM LUPA | QTZ | MINERIO | 10 | 20 | MINERIO | 0.46 | 0.24 | 0 | 980 | 0 | 361 | 0 | 1 | 0 | 4 | 322 | 376 | 5 | 13 | 0 | 0.005698006 | 0.4586895 | 0.5356125 | 0 | 4 | 254 | 446 | 5 | 11 | 0 | 0.0125 | 0.3527778 | 0.6347222
CDS-CVDQ | 20 - 45 mm | EP | 16188 | QTZ FUME +PY | QTZ | MINERIO | 44 | 20 | MINERIO | 0.42 | 0.1 | 0 | 1148 | 0 | 346 | 0 | 1 | 0 | 0 | 356 | 437 | 0 | 5 | 0 | 0 | 0.4489281 | 0.5510719 | 0 | 0 | 266 | 531 | 0 | 1 | 0 | 0 | 0.3333333 | 0.6666667
CDS-CVDQ | 20 - 45 mm | Feed | 12005 | CLO+5%QTZ+PY+ASPY VISIVEL COM LUPA | CLO | ESTERIL | 56 | 35 | ESTERIL | 0.39 | 0.35 | 97 | 1536 | 0 | 504 | 0.04539073 | 0.9546093 | 0 | 18 | 871 | 174 | 15 | 39 | 0 | 0.01693321 | 0.8193791 | 0.1636877 | 0 | 5 | 824 | 260 | 5 | 23 | 0 | 0.008952551 | 0.7376902 | 0.2533572
CDS-CVDQ | 20 - 45 mm | Feed | 11451 | XG+PY | XG | ESTERIL | 2 | 60 | ESTERIL | 0.34 | 0.12 | 0 | 6086 | 0 | 920 | 0 | 1 | 0 | 10 | 2524 | 1267 | 12 | 82 | 0 | 0.002630887 | 0.6640358 | 0.3333333 | 0 | 3 | 2095 | 1756 | 2 | 39 | 0 | 0.001283697 | 0.5378691 | 0.4608472
CDS-CVDQ | 20 - 45 mm | EP | 16160 | QTZ+CARB | QTZ | MINERIO | 16 | 10 | MINERIO | 0.33 | 0.03 | 0 | 478 | 0 | 285 | 0 | 1 | 0 | 2 | 185 | 198 | 5 | 11 | 0 | 0.005194805 | 0.4805195 | 0.5142857 | 0 | 0 | 143 | 251 | 0 | 7 | 0 | 0 | 0.3566085 | 0.6433915
CDS-CVDQ | 20 - 45 mm | EP | 16153 | 50%QTZ+XG+CARB+PY+ASPYFINA SEM LUPA | QTZ | MINERIO | 9 | 40 | MINERIO | 0.33 | 0.45 | 0 | 1913 | 0 | 455 | 0 | 1 | 0 | 46 | 750 | 491 | 38 | 21 | 0 | 0.03574204 | 0.5827506 | 0.3815074 | 0 | 31 | 638 | 626 | 33 | 18 | 0 | 0.04754829 | 0.473997 | 0.4784547
CDS-CVDQ | 20 - 45 mm | EP | 16126 | 1%QTZ+XG+PY | XG | ESTERIL | 6 | 25 | ESTERIL | 0.32 |  | 0 | 1899 | 0 | 536 | 0 | 1 | 0 | 33 | 952 | 454 | 29 | 32 | 0 | 0.02293259 | 0.6615705 | 0.3154969 | 0 | 20 | 818 | 624 | 18 | 20 | 0 | 0.02533333 | 0.5453333 | 0.4293333
CDS-CVDQ | 20 - 45 mm | EP | 16156 | QTZ+CLO+PY | QTZ | MINERIO | 12 | 20 | MINERIO | 0.3 | 0.06 | 0 | 1009 | 0 | 349 | 0 | 1 | 0 | 8 | 337 | 364 | 13 | 14 | 0 | 0.0112835 | 0.4753173 | 0.5133992 | 0 | 3 | 277 | 436 | 5 | 13 | 0 | 0.01089918 | 0.3773842 | 0.6117166
CDS-CVDQ | 20 - 45 mm | EP | 16178 | QTZ FUME+PY+BERTH | QTZ | MINERIO | 34 | 15 | MINERIO | 0.29 | 0.09 | 0 | 752 | 0 | 316 | 0 | 1 | 0 | 0 | 191 | 386 | 0 | 1 | 0 | 0 | 0.3310225 | 0.6689775 | 0 | 0 | 132 | 445 | 0 | 1 | 0 | 0 | 0.2283737 | 0.7716263
CDS-CVDQ | 20 - 45 mm | EP | 16162 | QTZ+CARB+CLO+PY+BERTH | QTZ | MINERIO | 18 | 20 | MINERIO | 0.29 | 0 | 0 | 849 | 0 | 316 | 0 | 1 | 0 | 0 | 345 | 273 | 0 | 14 | 0 | 0 | 0.5582524 | 0.4417476 | 0 | 0 | 278 | 345 | 0 | 9 | 0 | 0 | 0.4398734 | 0.5601266
CDS-CVDQ | 20 - 45 mm | EP | 16169 | QTZ FUME+ESTIBINITA | QTZ | MINERIO | 25 | 15 | MINERIO | 0.27 | 0.01 | 0 | 678 | 0 | 277 | 0 | 1 | 0 | 0 | 159 | 361 | 0 | 3 | 0 | 0 | 0.3057692 | 0.6942308 | 0 | 0 | 119 | 402 | 0 | 2 | 0 | 0 | 0.2275335 | 0.7724665
CDS-CVDQ | 20 - 45 mm | Feed | 12008 | QTZ FUME+BERT VISIVEL COM LUPA+PY | QTZ | MINERIO | 59 | 30 | MINERIO | 0.26 | 0.11 | 9 | 1623 | 0 | 490 | 0.004241282 | 0.9957587 | 0 | 7 | 358 | 757 | 3 | 0 | 0 | 0.006238859 | 0.3190731 | 0.6746881 | 0 | 7 | 258 | 857 | 3 | 0 | 0 | 0.008888889 | 0.2293333 | 0.7617778
CDS-CVDQ | 20 - 45 mm | EP | 16163 | QTZ+CARB+CLO+PY+ESTIBINITA | QTZ | MINERIO | 19 | 30 | MINERIO | 0.25 | 0.01 | 0 | 1318 | 0 | 386 | 0 | 1 | 0 | 0 | 391 | 571 | 0 | 2 | 0 | 0 | 0.4064449 | 0.5935551 | 0 | 0 | 278 | 685 | 0 | 1 | 0 | 0 | 0.2883817 | 0.7116183
CDS-CVDQ | 20 - 45 mm | EP | 16166 | QTZ FUME+PY+ASPYVISIVEL SEM LUPA | QTZ | MINERIO | 22 | 65 | MINERIO | 0.22 | 0.05 | 0 | 2410 | 0 | 607 | 0 | 1 | 0 | 0 | 681 | 1028 | 1 | 8 | 0 | 0 | 0.3984786 | 0.6015214 | 0 | 0 | 479 | 1236 | 0 | 3 | 0 | 0 | 0.2788126 | 0.7211874
CDS-CVDQ | 20 - 45 mm | EP | 16157 | QTZ+CARB+ESTIBINITA | QTZ | MINERIO | 13 | 15 | MINERIO | 0.22 | 0.01 | 0 | 772 | 0 | 316 | 0 | 1 | 0 | 7 | 374 | 154 | 14 | 30 | 0 | 0.01308411 | 0.6990654 | 0.2878505 | 0 | 5 | 336 | 210 | 7 | 21 | 0 | 0.02072539 | 0.5803109 | 0.3989637
CDS-CVDQ | 20 - 45 mm | EP | 16165 | QTZ+PY+ASPYFINA VISIVEL SEM LUPA+ESTIBINITA | QTZ | MINERIO | 21 | 35 | MINERIO | 0.21 | 0.17 | 0 | 1559 | 0 | 400 | 0 | 1 | 0 | 0 | 340 | 764 | 0 | 4 | 0 | 0 | 0.307971 | 0.692029 | 0 | 0 | 234 | 872 | 0 | 2 | 0 | 0 | 0.2111913 | 0.7888087
CDS-CVDQ | 20 - 45 mm | EP | 16180 | QTZ FUME+PY+BERTH | QTZ | MINERIO | 36 | 15 | MINERIO | 0.2 | 4.35 | 37 | 585 | 0 | 287 | 0.04070407 | 0.9592959 | 0 | 76 | 227 | 123 | 49 | 12 | 0 | 0.1784038 | 0.5328638 | 0.2887324 | 0 | 59 | 214 | 152 | 46 | 15 | 0 | 0.2160494 | 0.4403292 | 0.3436214
CDS-CVDQ | 20 - 45 mm | EP | 16191 | QTZ FUME +PY | QTZ | MINERIO | 47 | 10 | MINERIO | 0.2 | 0.08 | 0 | 1021 | 0 | 316 | 0 | 1 | 0 | 0 | 311 | 376 | 0 | 8 | 0 | 0 | 0.4526929 | 0.5473071 | 0 | 0 | 224 | 465 | 0 | 6 | 0 | 0 | 0.3223022 | 0.6776978
CDS-CVDQ | 20 - 45 mm | Feed | 12030 | XG+5%QTZ+PY | XG | ESTERIL | 81 | 25 | ESTERIL | 0.19 | 0 | 0 | 2326 | 0 | 643 | 0 | 1 | 0 | 21 | 1046 | 418 | 26 | 53 | 0 | 0.01414141 | 0.7043771 | 0.2814815 | 0 | 8 | 923 | 591 | 7 | 35 | 0 | 0.009590793 | 0.5901535 | 0.4002558
CDS-CVDQ | 20 - 45 mm | EP | 16121 | 1%QTZ+XG+PY | XG | ESTERIL | 1 | 105 | ESTERIL | 0.19 |  | 0 | 3187 | 0 | 648 | 0 | 1 | 0 | 24 | 1823 | 165 | 32 | 109 | 0 | 0.01192843 | 0.9060636 | 0.08200795 | 0 | 12 | 1832 | 236 | 12 | 61 | 0 | 0.01114724 | 0.8509057 | 0.1379471
CDS-CVDQ | 20 - 45 mm | Feed | 12021 | XG+PY+ASPY VISIVEL COM LUPA+5%QTZ | XG | ESTERIL | 72 | 70 | ESTERIL | 0.19 | 1.85 | 169 | 2359 | 0 | 494 | 0.05592323 | 0.9440768 | 0 | 11 | 1147 | 501 | 7 | 19 | 0 | 0.0066305 | 0.6913803 | 0.3019892 | 0 | 3 | 971 | 694 | 3 | 14 | 0 | 0.003560831 | 0.5762611 | 0.420178
CDS-CVDQ | 20 - 45 mm | EP | 16175 | QTZ+PY | QTZ | MINERIO | 31 | 10 | MINERIO | 0.18 | 0.42 | 0 | 521 | 0 | 250 | 0 | 1 | 0 | 6 | 162 | 252 | 9 | 8 | 0 | 0.01428571 | 0.3857143 | 0.6 | 0 | 2 | 134 | 289 | 4 | 7 | 0 | 0.01376147 | 0.3073394 | 0.6788991
CDS-CVDQ | 20 - 45 mm | Feed | 12001 | CLO+50%QTZ+PY+ASPY VISIVEL COM LUPA | CLO | ESTERIL | 52 | 45 | ESTERIL | 0.17 | 0.02 | 42 | 2268 | 0 | 574 | 0.01456311 | 0.9854369 | 0 | 84 | 1097 | 161 | 95 | 86 | 0 | 0.06259314 | 0.8174367 | 0.1199702 | 0 | 55 | 1103 | 262 | 49 | 52 | 0 | 0.06837607 | 0.7251808 | 0.2064431
CDS-CVDQ | 20 - 45 mm | EP | 16190 | QTZ FUME +PY | QTZ | MINERIO | 46 | 10 | MINERIO | 0.17 | 0.03 | 0 | 816 | 0 | 321 | 0 | 1 | 0 | 0 | 169 | 402 | 0 | 5 | 0 | 0 | 0.295972 | 0.704028 | 0 | 0 | 110 | 462 | 0 | 4 | 0 | 0 | 0.1909722 | 0.8090278
CDS-CVDQ | 20 - 45 mm | EP | 16181 | QTZ FUME+BERTH | QTZ | MINERIO | 37 | 20 | MINERIO | 0.16 | 0.06 | 0 | 897 | 0 | 348 | 0 | 1 | 0 | 0 | 250 | 479 | 0 | 2 | 0 | 0 | 0.3429355 | 0.6570645 | 0 | 0 | 183 | 546 | 0 | 2 | 0 | 0 | 0.250342 | 0.749658
CDS-CVDQ | 20 - 45 mm | EP | 16167 | QTZ FUME+PY+CARB | QTZ | MINERIO | 23 | 35 | MINERIO | 0.14 | 0.24 | 0 | 1202 | 0 | 356 | 0 | 1 | 0 | 17 | 461 | 356 | 15 | 16 | 0 | 0.02038369 | 0.5527578 | 0.4268585 | 0 | 5 | 394 | 436 | 11 | 19 | 0 | 0.01849711 | 0.4554913 | 0.5260116
CDS-CVDQ | 20 - 45 mm | EP | 16200 | 1%QTZ+CLO+PY+ASPY VISIVEL SEM LUPA | CLO | ESTERIL | 56 | 15 | ESTERIL | 0.13 | 0.25 | 0 | 773 | 0 | 326 | 0 | 1 | 0 | 14 | 410 | 77 | 26 | 31 | 0 | 0.02794411 | 0.8183633 | 0.1536926 | 0 | 1 | 415 | 115 | 5 | 22 | 0 | 0.01075269 | 0.7437276 | 0.2455197
CDS-CVDQ | 20 - 45 mm | EP | 16184 | QTZ FUME+BERTH | QTZ | MINERIO | 40 | 20 | MINERIO | 0.12 | 0.01 | 0 | 699 | 0 | 277 | 0 | 1 | 0 | 0 | 153 | 354 | 0 | 0 | 0 | 0 | 0.3017751 | 0.6982249 | 0 | 0 | 103 | 404 | 0 | 0 | 0 | 0 | 0.2031558 | 0.7968442
CDS-CVDQ | 20 - 45 mm | EP | 16179 | QTZ FUME+PY+BERTH | QTZ | MINERIO | 35 | 20 | MINERIO | 0.12 | 0.1 | 9 | 1140 | 0 | 374 | 0.005909389 | 0.9940906 | 0 | 0 | 397 | 431 | 0 | 4 | 0 | 0 | 0.4794686 | 0.5205314 | 0 | 0 | 310 | 520 | 0 | 2 | 0 | 0 | 0.3725962 | 0.6274038
CDS-CVDQ | 20 - 45 mm | EP | 16199 | DB1+PY | OUTROS | ESTERIL | 55 | 10 | ESTERIL | 0.11 | 0.11 | 0 | 877 | 0 | 306 | 0 | 1 | 0 | 112 | 301 | 55 | 113 | 33 | 0 | 0.2393162 | 0.6431624 | 0.1175214 | 0 | 56 | 383 | 74 | 59 | 41 | 0 | 0.187602 | 0.6247961 | 0.187602
CDS-CVDQ | 20 - 45 mm | Feed | 11484 | XG+PY | XG | ESTERIL | 35 | 50 | ESTERIL | 0.1 | 0.01 | 0 | 2140 | 0 | 455 | 0 | 1 | 0 | 0 | 1015 | 384 | 2 | 26 | 0 | 0 | 0.7255182 | 0.2744818 | 0 | 0 | 848 | 560 | 0 | 19 | 0 | 0 | 0.5942537 | 0.4057463
CDS-CVDQ | 20 - 45 mm | Feed | 11472 | 1%QTZ+PY+XG | PY | ESTERIL | 23 | 115 | ESTERIL | 0.08 | 0.73 | 29 | 5189 | 0 | 732 | 0.00487395 | 0.9951261 | 0 | 37 | 2779 | 355 | 58 | 121 | 0 | 0.01166824 | 0.8763797 | 0.1119521 | 0 | 7 | 2681 | 582 | 9 | 71 | 0 | 0.004776119 | 0.8002985 | 0.1949254
CDS-CVDQ | 20 - 45 mm | Feed | 12026 | XG+PY+ASPY VISIVEL COM LUPA+5%QTZ | XG | ESTERIL | 77 | 20 | ESTERIL | 0.07 | 0.02 | 0 | 945 | 0 | 351 | 0 | 1 | 0 | 0 | 317 | 320 | 0 | 10 | 0 | 0 | 0.4976452 | 0.5023548 | 0 | 0 | 247 | 392 | 0 | 8 | 0 | 0 | 0.381762 | 0.618238
CDS-CVDQ | 20 - 45 mm | Feed | 11487 | XG+PY | XG | ESTERIL | 38 | 80 | ESTERIL | 0.07 | 0.15 | 24 | 3075 | 0 | 613 | 0.006465517 | 0.9935345 | 0 | 29 | 1641 | 259 | 43 | 69 | 0 | 0.0150337 | 0.8506998 | 0.1342665 | 0 | 11 | 1602 | 379 | 11 | 37 | 0 | 0.01078431 | 0.7852941 | 0.2039216
CDS-CVDQ | 20 - 45 mm | Feed | 11473 | 1%QTZ+PY+XG | PY | ESTERIL | 24 | 140 | ESTERIL | 0.07 | 0 | 100 | 5700 | 0 | 801 | 0.01514922 | 0.9848508 | 0 | 12 | 2748 | 833 | 22 | 57 | 0 | 0.003339827 | 0.7648205 | 0.2318397 | 0 | 5 | 2353 | 1266 | 10 | 36 | 0 | 0.004087193 | 0.6411444 | 0.3547684
CDS-CVDQ | 20 - 45 mm | EP | 16158 | QTZ+CARB | QTZ | MINERIO | 14 | 20 | MINERIO | 0.07 | 0 | 0 | 1123 | 0 | 341 | 0 | 1 | 0 | 64 | 361 | 300 | 66 | 24 | 0 | 0.08827586 | 0.497931 | 0.4137931 | 0 | 47 | 351 | 363 | 40 | 13 | 0 | 0.1068796 | 0.4312039 | 0.4619165
CDS-CVDQ | 20 - 45 mm | Feed | 12007 | CLO+5%QTZ+PY+ASPY VISIVEL COM LUPA | CLO | ESTERIL | 58 | 30 | ESTERIL | 0.06 | 0.02 | 23 | 1711 | 0 | 485 | 0.01036503 | 0.989635 | 0 | 19 | 822 | 276 | 25 | 40 | 0 | 0.01700985 | 0.7358997 | 0.2470904 | 0 | 10 | 758 | 377 | 11 | 24 | 0 | 0.01779661 | 0.6423729 | 0.3398305
CDS-CVDQ | 20 - 45 mm | Feed | 12038 | XG+ASPYVISIVEL SEM LUPA+5%QTZ+PY | XG | ESTERIL | 89 | 15 | ESTERIL | 0.06 | 0.02 | 0 | 890 | 0 | 351 | 0 | 1 | 0 | 0 | 369 | 253 | 0 | 14 | 0 | 0 | 0.5932476 | 0.4067524 | 0 | 0 | 321 | 306 | 0 | 9 | 0 | 0 | 0.504717 | 0.495283
CDS-CVDQ | 20 - 45 mm | Feed | 11490 | XG+PY | XG | ESTERIL | 41 | 30 | ESTERIL | 0.06 | 1.07 | 168 | 1212 | 0 | 440 | 0.09230769 | 0.9076923 | 0 | 43 | 598 | 253 | 59 | 32 | 0 | 0.04809843 | 0.6689038 | 0.2829978 | 0 | 33 | 544 | 333 | 44 | 30 | 0 | 0.07825203 | 0.5528455 | 0.3689024
CDS-CVDQ | 20 - 45 mm | Feed | 11480 | 1%QTZ+SER+CLO+ASPYFINA VISIVEL COM LUPA | XG | ESTERIL | 31 | 125 | ESTERIL | 0.06 | 0 | 26 | 5169 | 0 | 839 | 0.004308916 | 0.9956911 | 0 | 11 | 2603 | 660 | 7 | 55 | 0 | 0.003359805 | 0.7950519 | 0.2015883 | 0 | 4 | 2331 | 962 | 3 | 36 | 0 | 0.002098321 | 0.698741 | 0.2991607
CDS-CVDQ | 20 - 45 mm | Feed | 12006 | CLO+5%QTZ+PY+ASPY VISIVEL COM LUPA | CLO | ESTERIL | 57 | 20 | ESTERIL | 0.05 | 0.03 | 0 | 1425 | 0 | 361 | 0 | 1 | 0 | 19 | 741 | 131 | 19 | 41 | 0 | 0.02132435 | 0.8316498 | 0.1470258 | 0 | 10 | 683 | 212 | 14 | 32 | 0 | 0.02523659 | 0.7181914 | 0.256572
CDS-CVDQ | 20 - 45 mm | EP | 16161 | QTZ+CARB | QTZ | MINERIO | 17 | 10 | MINERIO | 0.05 | 0.02 | 0 | 542 | 0 | 247 | 0 | 1 | 0 | 10 | 209 | 195 | 16 | 8 | 0 | 0.02415459 | 0.5048309 | 0.4710145 | 0 | 9 | 180 | 227 | 15 | 7 | 0 | 0.05479452 | 0.4109589 | 0.5342466
CDS-CVDQ | 20 - 45 mm | Feed | 12010 | QTZ+QTZFUME+PY+CARB+ASPY+BERT VISIVEL COM LUPA | QTZ | MINERIO | 61 | 65 | MINERIO | 0.05 | 0.05 | 13 | 2635 | 0 | 534 | 0.004085481 | 0.9959145 | 0 | 82 | 1346 | 110 | 108 | 94 | 0 | 0.05331599 | 0.8751625 | 0.07152146 | 0 | 39 | 1401 | 191 | 46 | 63 | 0 | 0.04885057 | 0.8051724 | 0.145977
CDS-CVDQ | 20 - 45 mm | Feed | 11483 | XG+PY | XG | ESTERIL | 34 | 35 | ESTERIL | 0.025 | 0 | 0 | 2156 | 0 | 524 | 0 | 1 | 0 | 21 | 1115 | 239 | 19 | 54 | 0 | 0.01527273 | 0.8109091 | 0.1738182 | 0 | 5 | 1069 | 339 | 3 | 30 | 0 | 0.005532503 | 0.7392808 | 0.2551867
CDS-CVDQ | 20 - 45 mm | Feed | 11485 | XG+PY | XG | ESTERIL | 36 | 50 | ESTERIL | 0.025 | 0 | 0 | 2179 | 0 | 485 | 0 | 1 | 0 | 4 | 1137 | 257 | 9 | 44 | 0 | 0.00286123 | 0.8133047 | 0.183834 | 0 | 1 | 1018 | 397 | 7 | 28 | 0 | 0.005513439 | 0.7015851 | 0.2929014
CDS-CVDQ | 20 - 45 mm | Feed | 11489 | XG+PY | XG | ESTERIL | 40 | 20 | ESTERIL | 0.025 | 0 | 0 | 1818 | 0 | 400 | 0 | 1 | 0 | 3 | 833 | 323 | 3 | 32 | 0 | 0.002588438 | 0.718723 | 0.2786885 | 0 | 0 | 735 | 441 | 0 | 18 | 0 | 0 | 0.6155779 | 0.3844221
CDS-CVDQ | 20 - 45 mm | Feed | 12011 | XG+PY+1%QTZ | XG | ESTERIL | 62 | 45 | ESTERIL | 0.025 | 0 | 0 | 3273 | 0 | 608 | 0 | 1 | 0 | 4 | 1567 | 502 | 6 | 60 | 0 | 0.001929571 | 0.7559093 | 0.2421611 | 0 | 0 | 1393 | 712 | 0 | 34 | 0 | 0 | 0.6512389 | 0.3487611
CDS-CVDQ | 20 - 45 mm | Feed | 12020 | XG+PY+1%QTZ | XG | ESTERIL | 71 | 55 | ESTERIL | 0.025 | 0 | 0 | 2446 | 0 | 529 | 0 | 1 | 0 | 10 | 1206 | 359 | 11 | 39 | 0 | 0.006349206 | 0.7657143 | 0.2279365 | 0 | 2 | 1078 | 520 | 2 | 23 | 0 | 0.002461538 | 0.6633846 | 0.3341538
CDS-CVDQ | 20 - 45 mm | Feed | 12027 | XG+5%QTZ+PY | XG | ESTERIL | 78 | 25 | ESTERIL | 0.025 | 0 | 9 | 1392 | 0 | 425 | 0.004928806 | 0.9950712 | 0 | 57 | 723 | 86 | 61 | 52 | 0 | 0.06581986 | 0.834873 | 0.09930716 | 0 | 23 | 735 | 139 | 37 | 44 | 0 | 0.06134969 | 0.7515337 | 0.1871166
CDS-CVDQ | 20 - 45 mm | Feed | 12022 | XG+PY+ASPY VISIVEL COM LUPA+5%QTZ | XG | ESTERIL | 73 | 75 | ESTERIL | 0.025 | 0 | 0 | 3262 | 0 | 598 | 0 | 1 | 0 | 10 | 1738 | 319 | 11 | 64 | 0 | 0.004837929 | 0.8408321 | 0.1543299 | 0 | 3 | 1588 | 512 | 4 | 35 | 0 | 0.003267974 | 0.7413632 | 0.2553688
CDS-CVDQ | 20 - 45 mm | Feed | 11459 | XG+ASPYFINA VISIVEL COM LUPA + PY | XG | ESTERIL | 10 | 85 | ESTERIL | 0.025 | 0.01 | 217 | 3270 | 0 | 678 | 0.05210084 | 0.9478992 | 0 | 20 | 1840 | 281 | 34 | 68 | 0 | 0.009341429 | 0.8594115 | 0.1312471 | 0 | 10 | 1776 | 412 | 9 | 36 | 0 | 0.008470798 | 0.7917967 | 0.1997325
CDS-CVDQ | 20 - 45 mm | Feed | 11498 | CLO+PY+5%QTZ | CLO | ESTERIL | 49 | 15 | ESTERIL | 0.025 | 0.01 | 0 | 1079 | 0 | 428 | 0 | 1 | 0 | 0 | 483 | 265 | 0 | 10 | 0 | 0 | 0.6457219 | 0.3542781 | 0 | 0 | 403 | 348 | 0 | 7 | 0 | 0 | 0.5316623 | 0.4683377
CDS-CVDQ | 20 - 45 mm | Feed | 11488 | XG+PY | XG | ESTERIL | 39 | 20 | ESTERIL | 0.025 | 0.01 | 0 | 1715 | 0 | 395 | 0 | 1 | 0 | 9 | 798 | 262 | 15 | 35 | 0 | 0.008419083 | 0.746492 | 0.2450889 | 0 | 2 | 735 | 359 | 3 | 20 | 0 | 0.004468275 | 0.6568365 | 0.3386953
CDS-CVDQ | 20 - 45 mm | Feed | 12015 | XG+PY+1%QTZ | XG | ESTERIL | 66 | 20 | ESTERIL | 0.025 | 0.01 | 0 | 1140 | 0 | 356 | 0 | 1 | 0 | 0 | 531 | 222 | 0 | 17 | 0 | 0 | 0.7051793 | 0.2948207 | 0 | 0 | 459 | 300 | 0 | 11 | 0 | 0 | 0.5961039 | 0.4038961
CDS-CVDQ | 20 - 45 mm | Feed | 12002 | CLO+50%QTZ+PY+ASPY VISIVEL COM LUPA | CLO | ESTERIL | 53 | 45 | ESTERIL | 0.025 | 0.01 | 0 | 2177 | 0 | 480 | 0 | 1 | 0 | 9 | 1017 | 403 | 8 | 30 | 0 | 0.006298111 | 0.7116865 | 0.2820154 | 0 | 0 | 895 | 554 | 0 | 18 | 0 | 0 | 0.6100886 | 0.3899114
CDS-CVDQ | 20 - 45 mm | Feed | 11495 | XG+PY | XG | ESTERIL | 46 | 25 | ESTERIL | 0.025 | 0.01 | 0 | 1321 | 0 | 415 | 0 | 1 | 0 | 13 | 620 | 251 | 11 | 21 | 0 | 0.01470588 | 0.7013575 | 0.2839367 | 0 | 6 | 553 | 337 | 5 | 15 | 0 | 0.01200873 | 0.6037118 | 0.3842795
CDS-CVDQ | 20 - 45 mm | Feed | 12013 | XG+PY+1%QTZ | XG | ESTERIL | 64 | 25 | ESTERIL | 0.025 | 0.01 | 0 | 1653 | 0 | 386 | 0 | 1 | 0 | 8 | 824 | 227 | 8 | 36 | 0 | 0.007554297 | 0.7780925 | 0.2143532 | 0 | 4 | 749 | 325 | 4 | 21 | 0 | 0.007252947 | 0.6790571 | 0.3136899
CDS-CVDQ | 20 - 45 mm | Feed | 11493 | XG+PY | XG | ESTERIL | 44 | 30 | ESTERIL | 0.025 | 0.01 | 0 | 1534 | 0 | 356 | 0 | 1 | 0 | 8 | 720 | 235 | 21 | 32 | 0 | 0.008307373 | 0.7476636 | 0.2440291 | 0 | 3 | 644 | 347 | 5 | 17 | 0 | 0.007874016 | 0.6338583 | 0.3582677
CDS-CVDQ | 20 - 45 mm | Feed | 12012 | XG+PY+1%QTZ | XG | ESTERIL | 63 | 30 | ESTERIL | 0.025 | 0.01 | 0 | 1559 | 0 | 395 | 0 | 1 | 0 | 24 | 771 | 160 | 34 | 46 | 0 | 0.02513089 | 0.8073298 | 0.1675393 | 0 | 7 | 744 | 240 | 10 | 34 | 0 | 0.01642512 | 0.7188406 | 0.2647343
CDS-CVDQ | 20 - 45 mm | Feed | 12019 | XG+PY+1%QTZ | XG | ESTERIL | 70 | 30 | ESTERIL | 0.025 | 0.01 | 0 | 1559 | 0 | 366 | 0 | 1 | 0 | 0 | 614 | 415 | 0 | 15 | 0 | 0 | 0.5966958 | 0.4033042 | 0 | 0 | 481 | 552 | 0 | 11 | 0 | 0 | 0.460728 | 0.539272
CDS-CVDQ | 20 - 45 mm | Feed | 12024 | XG+PY+ASPY VISIVEL COM LUPA+5%QTZ | XG | ESTERIL | 75 | 30 | ESTERIL | 0.025 | 0.01 | 0 | 1392 | 0 | 420 | 0 | 1 | 0 | 0 | 586 | 360 | 0 | 20 | 0 | 0 | 0.6194503 | 0.3805497 | 0 | 0 | 496 | 461 | 0 | 9 | 0 | 0 | 0.5134576 | 0.4865424
CDS-CVDQ | 20 - 45 mm | Feed | 12025 | XG+PY+ASPY VISIVEL COM LUPA+5%QTZ | XG | ESTERIL | 76 | 25 | ESTERIL | 0.025 | 0.01 | 125 | 904 | 0 | 425 | 0.08596974 | 0.9140303 | 0 | 3 | 487 | 235 | 2 | 16 | 0 | 0.004137931 | 0.6717241 | 0.3241379 | 0 | 0 | 429 | 301 | 2 | 11 | 0 | 0.00269179 | 0.577389 | 0.4199192
CDS-CVDQ | 20 - 45 mm | Feed | 12032 | XG+5%QTZ+PY | XG | ESTERIL | 83 | 35 | ESTERIL | 0.025 | 0.01 | 0 | 1641 | 0 | 395 | 0 | 1 | 0 | 0 | 733 | 355 | 0 | 13 | 0 | 0 | 0.6737132 | 0.3262868 | 0 | 0 | 593 | 503 | 0 | 5 | 0 | 0 | 0.5386013 | 0.4613987
CDS-CVDQ | 20 - 45 mm | Feed | 11486 | XG+PY | XG | ESTERIL | 37 | 40 | ESTERIL | 0.025 | 0.01 | 31 | 2321 | 0 | 559 | 0.01064926 | 0.9893507 | 0 | 4 | 1026 | 527 | 7 | 32 | 0 | 0.002569043 | 0.6589595 | 0.3384714 | 0 | 3 | 878 | 692 | 5 | 18 | 0 | 0.005012531 | 0.5501253 | 0.4448622
CDS-CVDQ | 20 - 45 mm | Feed | 12018 | XG+PY+1%QTZ | XG | ESTERIL | 69 | 45 | ESTERIL | 0.025 | 0.01 | 0 | 1719 | 0 | 391 | 0 | 1 | 0 | 3 | 860 | 239 | 9 | 29 | 0 | 0.002722323 | 0.7803993 | 0.2168784 | 0 | 0 | 747 | 379 | 0 | 14 | 0 | 0 | 0.6552632 | 0.3447368
CDS-CVDQ | 20 - 45 mm | Feed | 12016 | XG+PY+1%QTZ | XG | ESTERIL | 67 | 55 | ESTERIL | 0.025 | 0.01 | 197 | 2001 | 0 | 607 | 0.07023173 | 0.9297683 | 0 | 4 | 1150 | 269 | 9 | 45 | 0 | 0.002810963 | 0.8081518 | 0.1890372 | 0 | 1 | 1036 | 411 | 1 | 28 | 0 | 0.001354096 | 0.7014218 | 0.2972241
CDS-CVDQ | 20 - 45 mm | Feed | 12017 | XG+PY+1%QTZ | XG | ESTERIL | 68 | 60 | ESTERIL | 0.025 | 0.01 | 9 | 2486 | 0 | 499 | 0.003006012 | 0.996994 | 0 | 5 | 1254 | 364 | 4 | 33 | 0 | 0.003080715 | 0.7726433 | 0.224276 | 0 | 1 | 1103 | 537 | 2 | 17 | 0 | 0.001807229 | 0.6644578 | 0.3337349
CDS-CVDQ | 20 - 45 mm | Feed | 11482 | XG+PY | XG | ESTERIL | 33 | 65 | ESTERIL | 0.025 | 0.01 | 0 | 3529 | 0 | 663 | 0 | 1 | 0 | 34 | 1713 | 457 | 38 | 75 | 0 | 0.0154265 | 0.7772232 | 0.2073503 | 0 | 19 | 1573 | 657 | 22 | 44 | 0 | 0.01771058 | 0.6794816 | 0.3028078
CDS-CVDQ | 20 - 45 mm | Feed | 11481 | XG+PY | XG | ESTERIL | 32 | 70 | ESTERIL | 0.025 | 0.01 | 13 | 4971 | 0 | 782 | 0.002254596 | 0.9977454 | 0 | 60 | 2522 | 352 | 90 | 200 | 0 | 0.0204499 | 0.8595774 | 0.1199727 | 0 | 26 | 2479 | 562 | 29 | 128 | 0 | 0.01705955 | 0.7689206 | 0.2140199
CDS-CVDQ | 20 - 45 mm | Feed | 11496 | XG+PY | XG | ESTERIL | 47 | 70 | ESTERIL | 0.025 | 0.01 | 14 | 2494 | 0 | 592 | 0.004516129 | 0.9954839 | 0 | 6 | 1163 | 485 | 4 | 20 | 0 | 0.00362757 | 0.7031439 | 0.2932285 | 0 | 0 | 1016 | 649 | 0 | 12 | 0 | 0 | 0.6058438 | 0.3941562
CDS-CVDQ | 20 - 45 mm | Feed | 12034 | XG+5%QTZ+PY+AU | XG | ESTERIL | 85 | 70 | ESTERIL | 0.025 | 0.01 | 4 | 2907 | 0 | 598 | 0.001139926 | 0.9988601 | 0 | 36 | 1353 | 490 | 32 | 37 | 0 | 0.01915913 | 0.7200639 | 0.260777 | 0 | 19 | 1171 | 712 | 21 | 23 | 0 | 0.02055498 | 0.6017472 | 0.3776978
CDS-CVDQ | 20 - 45 mm | Feed | 11454 | XG+PY | XG | ESTERIL | 5 | 80 | ESTERIL | 0.025 | 0.01 | 18 | 3496 | 0 | 625 | 0.004348877 | 0.9956511 | 0 | 9 | 1775 | 425 | 13 | 40 | 0 | 0.004074242 | 0.803531 | 0.1923947 | 0 | 3 | 1560 | 679 | 1 | 19 | 0 | 0.001768347 | 0.6896552 | 0.3085765
CDS-CVDQ | 20 - 45 mm | Feed | 11455 | XG+PY | XG | ESTERIL | 6 | 85 | ESTERIL | 0.025 | 0.01 | 0 | 3394 | 0 | 602 | 0 | 1 | 0 | 49 | 1734 | 344 | 49 | 37 | 0 | 0.02303714 | 0.8152327 | 0.1617301 | 0 | 29 | 1630 | 499 | 29 | 26 | 0 | 0.02620877 | 0.7365567 | 0.2372345
CDS-CVDQ | 20 - 45 mm | Feed | 11452 | XG+PY | XG | ESTERIL | 3 | 180 | ESTERIL | 0.025 | 0.01 | 0 | 7797 | 0 | 841 | 0 | 1 | 0 | 45 | 4202 | 436 | 69 | 200 | 0 | 0.009609225 | 0.8972881 | 0.09310271 | 0 | 12 | 4069 | 730 | 22 | 114 | 0 | 0.006872852 | 0.8225187 | 0.1706084
CDS-CVDQ | 20 - 45 mm | Feed | 11460 | XG+ASPYFINA VISIVEL COM LUPA + PY | XG | ESTERIL | 11 | 60 | ESTERIL | 0.025 | 0.02 | 0 | 4050 | 0 | 663 | 0 | 1 | 0 | 46 | 2067 | 351 | 49 | 116 | 0 | 0.01866883 | 0.8388799 | 0.1424513 | 0 | 18 | 1961 | 558 | 18 | 68 | 0 | 0.01372474 | 0.7476172 | 0.238658
CDS-CVDQ | 20 - 45 mm | Feed | 12004 | CLO+50%QTZ+PY+ASPY VISIVEL COM LUPA | CLO | ESTERIL | 55 | 25 | ESTERIL | 0.025 | 0.02 | 59 | 1079 | 0 | 376 | 0.03896962 | 0.9610304 | 0 | 39 | 580 | 86 | 39 | 42 | 0 | 0.05531915 | 0.822695 | 0.1219858 | 0 | 26 | 569 | 140 | 24 | 27 | 0 | 0.06361323 | 0.7239186 | 0.2124682
CDS-CVDQ | 20 - 45 mm | Feed | 12014 | XG+PY+1%QTZ | XG | ESTERIL | 65 | 15 | ESTERIL | 0.025 | 0.02 | 0 | 1074 | 0 | 346 | 0 | 1 | 0 | 17 | 560 | 82 | 27 | 49 | 0 | 0.02579666 | 0.8497724 | 0.124431 | 0 | 6 | 548 | 131 | 12 | 38 | 0 | 0.0244898 | 0.7455782 | 0.229932
CDS-CVDQ | 20 - 45 mm | Feed | 12035 | XG+5%QTZ+PY+AU | XG | ESTERIL | 86 | 20 | ESTERIL | 0.025 | 0.02 | 57 | 1249 | 0 | 376 | 0.03388823 | 0.9661118 | 0 | 11 | 641 | 187 | 16 | 42 | 0 | 0.01311085 | 0.7640048 | 0.2228844 | 0 | 6 | 582 | 278 | 8 | 21 | 0 | 0.01564246 | 0.6502793 | 0.3340782
CDS-CVDQ | 20 - 45 mm | Feed | 11458 | XG+1%QTZ | XG | ESTERIL | 9 | 40 | ESTERIL | 0.025 | 0.02 | 0 | 3403 | 0 | 603 | 0 | 1 | 0 | 17 | 1666 | 446 | 25 | 60 | 0 | 0.007984969 | 0.782527 | 0.209488 | 0 | 10 | 1498 | 662 | 9 | 35 | 0 | 0.008581752 | 0.6766034 | 0.3148148
CDS-CVDQ | 20 - 45 mm | Feed | 12028 | XG+5%QTZ+PY | XG | ESTERIL | 79 | 40 | ESTERIL | 0.025 | 0.02 | 14 | 1867 | 0 | 435 | 0.006044905 | 0.9939551 | 0 | 4 | 758 | 484 | 2 | 18 | 0 | 0.003210273 | 0.6083467 | 0.388443 | 0 | 0 | 638 | 613 | 0 | 15 | 0 | 0 | 0.5039494 | 0.4960506
CDS-CVDQ | 20 - 45 mm | Feed | 12023 | XG+PY+ASPY VISIVEL COM LUPA+5%QTZ | XG | ESTERIL | 74 | 20 | ESTERIL | 0.025 | 0.03 | 0 | 1174 | 0 | 356 | 0 | 1 | 0 | 8 | 589 | 186 | 5 | 22 | 0 | 0.01021711 | 0.752235 | 0.2375479 | 0 | 1 | 538 | 253 | 2 | 16 | 0 | 0.003703704 | 0.6641975 | 0.3320988
CDS-CVDQ | 20 - 45 mm | Feed | 11494 | XG+PY | XG | ESTERIL | 45 | 15 | ESTERIL | 0.025 | 0.03 | 0 | 1199 | 0 | 405 | 0 | 1 | 0 | 15 | 605 | 148 | 19 | 41 | 0 | 0.01953125 | 0.7877604 | 0.1927083 | 0 | 7 | 571 | 220 | 6 | 24 | 0 | 0.01570048 | 0.6896135 | 0.294686
CDS-CVDQ | 20 - 45 mm | Feed | 11500 | CLO+PY+5%QTZ | CLO | ESTERIL | 51 | 20 | ESTERIL | 0.025 | 0.03 | 0 | 1191 | 0 | 361 | 0 | 1 | 0 | 154 | 385 | 45 | 174 | 62 | 0 | 0.2636986 | 0.6592466 | 0.07705479 | 0 | 100 | 485 | 63 | 118 | 52 | 0 | 0.2665037 | 0.5929095 | 0.1405868
CDS-CVDQ | 20 - 45 mm | Feed | 11492 | XG+PY | XG | ESTERIL | 43 | 25 | ESTERIL | 0.025 | 0.03 | 9 | 1527 | 0 | 425 | 0.004589495 | 0.9954105 | 0 | 4 | 804 | 179 | 8 | 41 | 0 | 0.004052685 | 0.8145897 | 0.1813576 | 0 | 2 | 750 | 262 | 3 | 19 | 0 | 0.004826255 | 0.7239382 | 0.2712355
CDS-CVDQ | 20 - 45 mm | Feed | 11499 | CLO+PY+5%QTZ | CLO | ESTERIL | 50 | 25 | ESTERIL | 0.025 | 0.04 | 0 | 1329 | 0 | 405 | 0 | 1 | 0 | 5 | 701 | 147 | 10 | 41 | 0 | 0.005861665 | 0.8218054 | 0.1723329 | 0 | 1 | 649 | 225 | 6 | 23 | 0 | 0.007743363 | 0.7179204 | 0.2743363
CDS-CVDQ | 20 - 45 mm | Feed | 12033 | XG+5%QTZ+PY+AU | XG | ESTERIL | 84 | 45 | ESTERIL | 0.025 | 0.04 | 0 | 2017 | 0 | 506 | 0 | 1 | 0 | 20 | 1006 | 218 | 34 | 54 | 0 | 0.01607717 | 0.8086817 | 0.1752412 | 0 | 15 | 954 | 313 | 18 | 32 | 0 | 0.02477477 | 0.7162162 | 0.259009
CDS-CVDQ | 20 - 45 mm | Feed | 11457 | XG+1%QTZ | XG | ESTERIL | 8 | 45 | ESTERIL | 0.025 | 0.07 | 26 | 3397 | 0 | 762 | 0.006212664 | 0.9937873 | 0 | 34 | 1679 | 437 | 39 | 81 | 0 | 0.01581395 | 0.7809302 | 0.2032558 | 0 | 9 | 1506 | 687 | 10 | 57 | 0 | 0.008373733 | 0.6637285 | 0.3278978
CDS-CVDQ | 20 - 45 mm | Feed | 11456 | XG+PY | XG | ESTERIL | 7 | 70 | ESTERIL | 0.025 | 0.07 | 112 | 3448 | 0 | 633 | 0.02671119 | 0.9732888 | 0 | 130 | 1727 | 310 | 99 | 62 | 0 | 0.05999077 | 0.7969543 | 0.1430549 | 0 | 90 | 1598 | 520 | 75 | 45 | 0 | 0.07087629 | 0.6864261 | 0.2426976
CDS-CVDQ | 20 - 45 mm | Feed | 12029 | XG+5%QTZ+PY | XG | ESTERIL | 80 | 25 | ESTERIL | 0.025 | 0.1 | 0 | 1381 | 0 | 395 | 0 | 1 | 0 | 3 | 643 | 289 | 1 | 15 | 0 | 0.003208556 | 0.6877005 | 0.3090909 | 0 | 0 | 555 | 387 | 0 | 9 | 0 | 0 | 0.5835962 | 0.4164038
CDS-CVDQ | 20 - 45 mm | Feed | 11497 | CLO+PY+5%QTZ | CLO | ESTERIL | 48 | 40 | ESTERIL | 0.025 | 0.12 | 19 | 2603 | 0 | 569 | 0.005954246 | 0.9940458 | 0 | 140 | 1130 | 137 | 193 | 138 | 0 | 0.09950249 | 0.8031272 | 0.09737029 | 0 | 51 | 1278 | 218 | 69 | 122 | 0 | 0.06904488 | 0.735328 | 0.1956272
CDS-CVDQ | 20 - 45 mm | Feed | 11450 | XG+PY | XG | ESTERIL | 1 | 105 | ESTERIL | 0.025 | 0.14 | 95 | 2682 | 0 | 544 | 0.02860584 | 0.9713942 | 0 | 9 | 1593 | 180 | 7 | 28 | 0 | 0.005050505 | 0.8939394 | 0.1010101 | 0 | 9 | 1534 | 256 | 4 | 14 | 0 | 0.007154651 | 0.8442488 | 0.1485966
CDS-CVDQ | 20 - 45 mm | Feed | 11491 | XG+PY | XG | ESTERIL | 42 | 35 | ESTERIL | 0.025 | 0.43 | 51 | 1618 | 0 | 445 | 0.02412488 | 0.9758751 | 0 | 18 | 831 | 239 | 21 | 26 | 0 | 0.01654412 | 0.7637868 | 0.2196691 | 0 | 12 | 750 | 342 | 13 | 17 | 0 | 0.02204586 | 0.6613757 | 0.3165785
CDS-CVDQ | 20 - 45 mm | Feed | 12036 | XG+50%QTZ+PY+AU | XG | ESTERIL | 87 | 25 | ESTERIL | 0.025 | 0.54 | 61 | 1103 | 0 | 386 | 0.03935484 | 0.9606452 | 0 | 5 | 352 | 433 | 6 | 14 | 0 | 0.006329114 | 0.4455696 | 0.5481013 | 0 | 0 | 282 | 518 | 1 | 9 | 0 | 0.001234568 | 0.3481481 | 0.6506173
CDS-CVDQ | 20 - 45 mm | Feed | 11453 | XG+PY | XG | ESTERIL | 4 | 110 | ESTERIL | 0.025 | 0.62 | 29 | 7561 | 0 | 1059 | 0.003352989 | 0.996647 | 0 | 84 | 3745 | 766 | 101 | 184 | 0 | 0.01828074 | 0.8150163 | 0.1667029 | 0 | 40 | 3454 | 1211 | 48 | 127 | 0 | 0.01803279 | 0.7077869 | 0.2741803
CDS-CVDQ | 20 - 45 mm | Feed | 11466 | 1%QTZ+PY+SER+CLO | PY | ESTERIL | 17 | 115 | ESTERIL | 0.025 | 0 | 21 | 3935 | 0 | 801 | 0.004414547 | 0.9955855 | 0 | 18 | 2125 | 368 | 17 | 44 | 0 | 0.007168459 | 0.8462764 | 0.1465552 | 0 | 5 | 1986 | 554 | 4 | 21 | 0 | 0.003501946 | 0.7727626 | 0.2237354
CDS-CVDQ | 20 - 45 mm | Feed | 11474 | 1%QTZ+PY+XG | PY | ESTERIL | 25 | 95 | ESTERIL | 0.025 | 0 | 13 | 5423 | 0 | 816 | 0.002079335 | 0.9979207 | 0 | 58 | 2822 | 406 | 59 | 156 | 0 | 0.01765064 | 0.8587949 | 0.1235545 | 0 | 28 | 2731 | 614 | 27 | 101 | 0 | 0.0157098 | 0.7800628 | 0.2042274
CDS-CVDQ | 20 - 45 mm | Feed | 11475 | 1%QTZ+PY+XG | PY | ESTERIL | 26 | 95 | ESTERIL | 0.025 | 0 | 0 | 3220 | 0 | 702 | 0 | 1 | 0 | 3 | 1676 | 424 | 5 | 30 | 0 | 0.001426534 | 0.7969567 | 0.2016167 | 0 | 0 | 1516 | 605 | 0 | 17 | 0 | 0 | 0.7090739 | 0.2909261
CDS-CVDQ | 20 - 45 mm | Feed | 11463 | 50%QTZ+XG+PY | QTZ | MINERIO | 14 | 150 | MINERIO | 0.025 | 0 | 89 | 5144 | 0 | 790 | 0.01477669 | 0.9852233 | 0 | 2 | 2911 | 419 | 8 | 71 | 0 | 0.0006002401 | 0.8736495 | 0.1257503 | 0 | 1 | 2753 | 625 | 3 | 29 | 0 | 0.001172677 | 0.8070947 | 0.1917326
CDS-CVDQ | 20 - 45 mm | Feed | 11464 | 50%QTZ+XG+PY | QTZ | MINERIO | 15 | 155 | MINERIO | 0.025 | 0 | 156 | 4177 | 0 | 787 | 0.03046875 | 0.96953125 | 0 | 9 | 2295 | 458 | 12 | 48 | 0 | 0.003258508 | 0.8309196 | 0.1658219 | 0 | 3 | 2134 | 652 | 3 | 29 | 0 | 0.002126905 | 0.7564693 | 0.2414038
CDS-CVDQ | 20 - 45 mm | Feed | 11465 | 50%QTZ+XG+PY | QTZ | MINERIO | 16 | 70 | MINERIO | 0.025 | 0 | 151 | 2696 | 0 | 689 | 0.04270362 | 0.9572964 | 0 | 0 | 1420 | 431 | 0 | 27 | 0 | 0 | 0.7671529 | 0.2328471 | 0 | 0 | 1209 | 656 | 0 | 13 | 0 | 0 | 0.64377 | 0.35623
CDS-CVDQ | 20 - 45 mm | EP | 16171 | QTZ+ESTIBINITA | QTZ | MINERIO | 27 | 20 | MINERIO | 0.025 | 0 | 0 | 940 | 0 | 328 | 0 | 1 | 0 | 0 | 173 | 517 | 0 | 1 | 0 | 0 | 0.2507246 | 0.7492754 | 0 | 0 | 114 | 577 | 0 | 0 | 0 | 0 | 0.1649783 | 0.8350217
CDS-CVDQ | 20 - 45 mm | Feed | 11461 | 1%QTZ+XG+PY+ASPYFINA VISIVEL COM LUPA | XG | ESTERIL | 12 | 360 | ESTERIL | 0.025 | 0.01 | 585 | 7669 | 0 | 1064 | 0.06278171 | 0.9372183 | 0 | 60 | 4477 | 515 | 66 | 105 | 0 | 0.01187648 | 0.8861837 | 0.1019398 | 0 | 35 | 4378 | 699 | 32 | 73 | 0 | 0.01284263 | 0.8391796 | 0.1479778
CDS-CVDQ | 20 - 45 mm | Feed | 11462 | 1%QTZ+XG+PY+ASPYFINA VISIVEL COM LUPA | XG | ESTERIL | 13 | 135 | ESTERIL | 0.025 | 0.01 | 31 | 5134 | 0 | 846 | 0.005157212 | 0.9948428 | 0 | 28 | 2774 | 424 | 35 | 99 | 0 | 0.008679479 | 0.8598884 | 0.1314321 | 0 | 12 | 2641 | 628 | 15 | 64 | 0 | 0.008035714 | 0.7860119 | 0.2059524
CDS-CVDQ | 20 - 45 mm | Feed | 11479 | 1%QTZ+PY+XG | PY | ESTERIL | 30 | 65 | ESTERIL | 0.025 | 0.01 | 0 | 3017 | 0 | 529 | 0 | 1 | 0 | 11 | 1409 | 504 | 14 | 37 | 0 | 0.005717256 | 0.7323285 | 0.2619543 | 0 | 4 | 1252 | 702 | 3 | 14 | 0 | 0.003544304 | 0.6339241 | 0.3625316
CDS-CVDQ | 20 - 45 mm | Feed | 11477 | 1%QTZ+PY+XG | PY | ESTERIL | 28 | 80 | ESTERIL | 0.025 | 0.01 | 0 | 3270 | 0 | 590 | 0 | 1 | 0 | 2 | 1634 | 463 | 3 | 38 | 0 | 0.0009528347 | 0.7784659 | 0.2205812 | 0 | 1 | 1444 | 675 | 2 | 18 | 0 | 0.001401869 | 0.6747664 | 0.3238318
CDS-CVDQ | 20 - 45 mm | Feed | 11471 | 1%QTZ+PY+XG | PY | ESTERIL | 22 | 195 | ESTERIL | 0.025 | 0.01 | 156 | 6024 | 0 | 1024 | 0.02165464 | 0.9783454 | 0 | 27 | 3236 | 575 | 30 | 64 | 0 | 0.007034914 | 0.8431475 | 0.1498176 | 0 | 10 | 3062 | 816 | 9 | 34 | 0 | 0.004833376 | 0.7789367 | 0.21623
CDS-CVDQ | 20 - 45 mm | Feed | 12031 | XG+5%QTZ+PY | XG | ESTERIL | 82 | 30 | ESTERIL | 0.025 | 3.93 | 184 | 857 | 0 | 395 | 0.1281337 | 0.8718663 | 0 | 14 | 492 | 178 | 16 | 24 | 0 | 0.02046784 | 0.7192982 | 0.2602339 | 0 | 7 | 451 | 236 | 10 | 19 | 0 | 0.02351314 | 0.6237898 | 0.3526971
CDS-CVDQ | 20 - 45 mm | Feed | 11478 | 1%QTZ+PY+XG | PY | ESTERIL | 29 | 70 | ESTERIL | 0.025 | 0.02 | 0 | 3724 | 0 | 684 | 0 | 1 | 0 | 2 | 1808 | 558 | 3 | 57 | 0 | 0.0008445946 | 0.7635135 | 0.2356419 | 0 | 0 | 1560 | 833 | 1 | 34 | 0 | 0.0004118616 | 0.6425041 | 0.357084
CDS-CVDQ | 20 - 45 mm | Feed | 12009 | QTZ FUME+BERT VISIVEL COM LUPA+PY | QTZ | MINERIO | 60 | 30 | MINERIO | 0.025 | 0 | 18 | 1057 | 0 | 391 | 0.01227831 | 0.9877217 | 0 | 0 | 176 | 584 | 0 | 2 | 0 | 0 | 0.2315789 | 0.7684211 | 0 | 0 | 122 | 639 | 0 | 1 | 0 | 0 | 0.160105 | 0.839895
CDS-CVDQ | 20 - 45 mm | Feed | 11469 | 1%QTZ+PY+SER+CLO | PY | ESTERIL | 20 | 125 | ESTERIL | 0.025 | 0.02 | 26 | 4648 | 0 | 653 | 0.004880796 | 0.9951192 | 0 | 33 | 2544 | 331 | 39 | 93 | 0 | 0.01134801 | 0.8748281 | 0.1138239 | 0 | 7 | 2472 | 497 | 10 | 54 | 0 | 0.005592105 | 0.8131579 | 0.18125
CDS-CVDQ | 20 - 45 mm | EP | 16168 | QTZ FUME+ESTIBINITA | QTZ | MINERIO | 24 | 30 | MINERIO | 0.025 | 0.03 | 0 | 1293 | 0 | 376 | 0 | 1 | 0 | 0 | 327 | 617 | 0 | 2 | 0 | 0 | 0.3463983 | 0.6536017 | 0 | 0 | 223 | 723 | 0 | 0 | 0 | 0 | 0.2357294 | 0.7642706
CDS-CVDQ | 20 - 45 mm | Feed | 11470 | 1%QTZ+PY+XG | PY | ESTERIL | 21 | 125 | ESTERIL | 0.025 | 0.02 | 80 | 4154 | 0 | 754 | 0.01603849 | 0.9839615 | 0 | 38 | 2269 | 297 | 47 | 76 | 0 | 0.01459293 | 0.8713518 | 0.1140553 | 0 | 18 | 2206 | 437 | 19 | 46 | 0 | 0.013573 | 0.8092443 | 0.1771827
CDS-CVDQ | 20 - 45 mm | EP | 16170 | QTZ+ESTIBINITA | QTZ | MINERIO | 26 | 15 | MINERIO | 0.025 | 0.03 | 0 | 648 | 0 | 257 | 0 | 1 | 0 | 0 | 189 | 309 | 0 | 2 | 0 | 0 | 0.3795181 | 0.6204819 | 0 | 0 | 134 | 365 | 0 | 1 | 0 | 0 | 0.268 | 0.732
CDS-CVDQ | 20 - 45 mm | EP | 16172 | QTZ+ESTIBINITA | QTZ | MINERIO | 28 | 25 | MINERIO | 0.025 | 0.07 | 14 | 1060 | 0 | 346 | 0.009859155 | 0.9901408 | 0 | 0 | 240 | 552 | 0 | 3 | 0 | 0 | 0.3030303 | 0.6969697 | 0 | 0 | 161 | 631 | 0 | 3 | 0 | 0 | 0.2025157 | 0.7974843
CDS-CVDQ | 20 - 45 mm | Feed | 11476 | 1%QTZ+PY+XG | PY | ESTERIL | 27 | 115 | ESTERIL | 0.025 | 0.09 | 138 | 4403 | 0 | 839 | 0.02565056 | 0.9743494 | 0 | 19 | 2225 | 656 | 18 | 48 | 0 | 0.006551724 | 0.7672414 | 0.2262069 | 0 | 11 | 1958 | 962 | 8 | 27 | 0 | 0.006405934 | 0.6601483 | 0.3334457
CDS-CVDQ | 20 - 45 mm | Feed | 11468 | 1%QTZ+PY+SER+CLO | PY | ESTERIL | 19 | 170 | ESTERIL | 0.025 | 0.15 | 169 | 6392 | 0 | 862 | 0.02276708 | 0.9772329 | 0 | 284 | 3149 | 211 | 308 | 243 | 0 | 0.07793633 | 0.8641603 | 0.0579034 | 0 | 158 | 3373 | 315 | 160 | 188 | 0 | 0.0758226 | 0.8042442 | 0.1199332
CDS-CVDQ | 20 - 45 mm | EP | 16183 | QTZ FUME+BERTH | QTZ | MINERIO | 39 | 25 | MINERIO | 0.025 | 0 | 0 | 1001 | 0 | 351 | 0 | 1 | 0 | 0 | 241 | 469 | 0 | 0 | 0 | 0 | 0.3394366 | 0.6605634 | 0 | 0 | 167 | 543 | 0 | 0 | 0 | 0 | 0.2352113 | 0.7647887
CDS-CVDQ | 20 - 45 mm | EP | 16187 | QTZ FUME +PY | QTZ | MINERIO | 43 | 20 | MINERIO | 0.025 | 0 | 0 | 1389 | 0 | 425 | 0 | 1 | 0 | 0 | 328 | 631 | 0 | 1 | 0 | 0 | 0.3420229 | 0.6579771 | 0 | 0 | 227 | 733 | 0 | 0 | 0 | 0 | 0.2364583 | 0.7635417
CDS-CVDQ | 20 - 45 mm | Feed | 11467 | 1%QTZ+PY+SER+CLO | PY | ESTERIL | 18 | 180 | ESTERIL | 0.025 | 0.27 | 488 | 4836 | 0 | 966 | 0.07758347 | 0.9224165 | 0 | 164 | 2643 | 179 | 202 | 184 | 0 | 0.05492297 | 0.8851306 | 0.05994642 | 0 | 89 | 2797 | 243 | 106 | 131 | 0 | 0.05793226 | 0.8309566 | 0.1111111
CDS-CVDQ | 20 - 45 mm | EP | 16125 | 1%QTZ+XG+PY | XG | ESTERIL | 5 | 30 | ESTERIL | 0.025 |  | 0 | 1374 | 0 | 420 | 0 | 1 | 0 | 0 | 401 | 585 | 0 | 5 | 0 | 0 | 0.4066937 | 0.5933063 | 0 | 0 | 314 | 674 | 0 | 3 | 0 | 0 | 0.3168517 | 0.6831483
CDS-CVDQ | 20 - 45 mm | EP | 16264 | XG | XG | ESTERIL | 57 | 4 | ESTERIL | 0 | 0 | 0 | 480 | 0 | 260 | 0 | 1 | 0 | 5 | 224 | 88 | 7 | 14 | 0 | 0.01577287 | 0.7066246 | 0.2776025 | 0 | 2 | 188 | 137 | 3 | 8 | 0 | 0.0147929 | 0.556213 | 0.4289941
CDS-CVDQ | 20 - 45 mm | EP | 16122 | 1%QTZ+XG+PY | XG | ESTERIL | 2 | 25 | ESTERIL | 0 |  | 0 | 1907 | 0 | 453 | 0 | 1 | 0 | 33 | 975 | 253 | 35 | 60 | 0 | 0.02616971 | 0.7731959 | 0.2006344 | 0 | 14 | 916 | 374 | 12 | 39 | 0 | 0.01918819 | 0.6760148 | 0.304797
CDS-CVDQ | 20 - 45 mm | EP | 16265 | XG | XG | ESTERIL | 58 | 4 | ESTERIL | 0 |  | 0 | 306 | 0 | 188 | 0 | 1 | 0 | 0 | 133 | 84 | 1 | 6 | 0 | 0 | 0.6129032 | 0.3870968 | 0 | 0 | 98 | 124 | 0 | 2 | 0 | 0 | 0.4375 | 0.5625
CDS-CVDQ | 20 - 45 mm | EP | 16266 | XG | XG | ESTERIL | 59 | 4 | ESTERIL |  |  | 0 | 321 | 0 | 372 | 0 | 1 | 0 | 0 | 101 | 161 | 0 | 2 | 0 | 0 | 0.3854962 | 0.6145038 | 0 | 0 | 50 | 214 | 0 | 0 | 0 | 0 | 0.1893939 | 0.8106061
CDS-CVDQ | 20 - 45 mm | EP | 16267 | XG | XG | ESTERIL | 60 | 4 | ESTERIL |  |  | 0 | 382 | 0 | 222 | 0 | 1 | 0 | 22 | 158 | 62 | 17 | 14 | 0 | 0.09090909 | 0.6528926 | 0.2561983 | 0 | 16 | 111 | 126 | 14 | 5 | 0 | 0.1102941 | 0.4080882 | 0.4816176
CDS-CVDQ | 20 - 45 mm | EP | 16268 | 50%QTZ+XG+PY | QTZ | MINERIO | 61 | 8 | MINERIO |  |  | 1 | 395 | 0 | 212 | 0.001644737 | 0.9983553 | 0 | 0 | 199 | 88 | 0 | 11 | 0 | 0 | 0.6933798 | 0.3066202 | 0 | 0 | 182 | 109 | 0 | 7 | 0 | 0 | 0.6107383 | 0.3892617
CDS-CVDQ | 20 - 45 mm | EP | 16269 | 50%QTZ+XG+PY | QTZ | MINERIO | 62 | 32 | MINERIO |  |  | 69 | 1204 | 0 | 430 | 0.04051674 | 0.9594833 | 0 | 14 | 587 | 241 | 14 | 24 | 0 | 0.01662708 | 0.6971496 | 0.2862233 | 0 | 7 | 515 | 334 | 6 | 17 | 0 | 0.01478953 | 0.5858931 | 0.3993174
CDS-CVDQ | 20 - 45 mm | EP | 16270 | 50%QTZ+XG+PY | QTZ | MINERIO | 63 | 10 | MINERIO |  |  | 42 | 499 | 0 | 242 | 0.05363985 | 0.9463602 | 0 | 157 | 83 | 21 | 128 | 17 | 0 | 0.6015326 | 0.3180077 | 0.08045977 | 0 | 124 | 123 | 35 | 105 | 17 | 0 | 0.5668317 | 0.3044554 | 0.1287129
CDS-CVDQ | 20 - 45 mm | EP | 16271 | 50%QTZ+XG+PY+BERTH | QTZ | MINERIO | 64 | 12 | MINERIO |  |  | 407 | 268 | 0 | 272 | 0.4297782 | 0.5702218 | 0 | 172 | 115 | 50 | 142 | 13 | 0 | 0.5103858 | 0.3412463 | 0.148368 | 0 | 130 | 154 | 64 | 123 | 19 | 0 | 0.5163265 | 0.3142857 | 0.1693878
CDS-CVDQ | 20 - 45 mm | EP | 16272 | 50%QTZ+XG+PY+BERTH | QTZ | MINERIO | 65 | 50 | MINERIO |  |  | 0 | 2141 | 0 | 465 | 0 | 1 | 0 | 1 | 740 | 678 | 1 | 14 | 0 | 0.0007047216 | 0.521494 | 0.4778013 | 0 | 0 | 602 | 825 | 0 | 7 | 0 | 0 | 0.4198047 | 0.5801953
CDS-CVDQ | 20 - 45 mm | EP | 16273 | 90%QTZ FUME+XG+ASPY VISIVEL SEM LUPA+ESTIBINITA | QTZ | MINERIO | 66 | 4 | MINERIO |  |  | 0 | 280 | 0 | 178 | 0 | 1 | 0 | 0 | 64 | 144 | 0 | 0 | 0 | 0 | 0.3076923 | 0.6923077 | 0 | 0 | 36 | 172 | 0 | 0 | 0 | 0 | 0.1730769 | 0.8269231
CDS-CVDQ | 20 - 45 mm | EP | 16274 | 90%QTZ FUME+XG+ASPY VISIVEL SEM LUPA+ESTIBINITA | QTZ | MINERIO | 67 | 96 | MINERIO |  |  | 112 | 3151 | 0 | 752 | 0.02789539 | 0.9721046 | 0 | 17 | 1341 | 768 | 21 | 21 | 0 | 0.007996237 | 0.630762 | 0.3612418 | 0 | 12 | 1137 | 993 | 12 | 14 | 0 | 0.01107011 | 0.5244465 | 0.4644834
CDS-CVDQ | 20 - 45 mm | EP | 16275 | 90%QTZ FUME+XG+ASPY VISIVEL SEM LUPA+ESTIBINITA | QTZ | MINERIO | 68 | 10 | MINERIO |  |  | 0 | 793 | 0 | 277 | 0 | 1 | 0 | 0 | 365 | 161 | 0 | 13 | 0 | 0 | 0.6939163 | 0.3060837 | 0 | 0 | 317 | 217 | 0 | 5 | 0 | 0 | 0.5881262 | 0.4118738
CDS-CVDQ | 20 - 45 mm | EP | 16276 | 90%QTZ FUME+XG+ASPY VISIVEL SEM LUPA+ESTIBINITA | QTZ | MINERIO | 69 | 14 | MINERIO |  |  | 0 | 988 | 0 | 331 | 0 | 1 | 0 | 170 | 257 | 20 | 189 | 41 | 0 | 0.3803132 | 0.5749441 | 0.04474273 | 0 | 75 | 413 | 36 | 98 | 54 | 0 | 0.2559172 | 0.6109467 | 0.1331361
CDS-CVDQ | 20 - 45 mm | EP | 16277 | 1%QTZ+XG | XG | ESTERIL | 70 | 20 | ESTERIL |  |  | 26 | 1118 | 0 | 386 | 0.01699346 | 0.9830065 | 0 | 170 | 338 | 43 | 187 | 64 | 0 | 0.3085299 | 0.6134301 | 0.07803993 | 0 | 97 | 480 | 51 | 115 | 59 | 0 | 0.2643392 | 0.5985037 | 0.1371571
CDS-CVDQ | 20 - 45 mm | EP | 16278 | 1%QTZ+XG | XG | ESTERIL | 71 | 50 | ESTERIL |  |  | 0 | 2826 | 0 | 569 | 0 | 1 | 0 | 29 | 1340 | 400 | 30 | 61 | 0 | 0.01639344 | 0.7574901 | 0.2261164 | 0 | 8 | 1210 | 593 | 9 | 40 | 0 | 0.009139785 | 0.6505376 | 0.3403226
CDS-CVDQ | 20 - 45 mm | EP | 16279 | 1%QTZ+XG | XG | ESTERIL | 72 | 14 | ESTERIL |  |  | 0 | 1046 | 0 | 346 | 0 | 1 | 0 | 0 | 445 | 260 | 0 | 10 | 0 | 0 | 0.6312057 | 0.3687943 | 0 | 0 | 367 | 344 | 0 | 4 | 0 | 0 | 0.5132867 | 0.4867133
CDS-CVDQ | 20 - 45 mm | EP | 16280 | 50%QTZ+CARB+XG+PY | QTZ | MINERIO | 73 | 18 | MINERIO |  |  | 8 | 1295 | 0 | 371 | 0.004778973 | 0.995221 | 0 | 176 | 448 | 47 | 177 | 43 | 0 | 0.2622951 | 0.6676602 | 0.07004471 | 0 | 99 | 550 | 70 | 120 | 52 | 0 | 0.2457912 | 0.617284 | 0.1369248
CDS-CVDQ | 20 - 45 mm | EP | 16281 | 50%QTZ+CARB+XG+PY | QTZ | MINERIO | 74 | 30 | MINERIO |  |  | 26 | 1798 | 0 | 391 | 0.01173815 | 0.9882619 | 0 | 233 | 627 | 56 | 225 | 71 | 0 | 0.2543668 | 0.6844978 | 0.06113537 | 0 | 152 | 750 | 93 | 147 | 69 | 0 | 0.2469034 | 0.6193229 | 0.1337737
CDS-CVDQ | 20 - 45 mm | EP | 16282 | 50%QTZ FUME+CLO+PPY+ASPYVISIVEL SEM LUPA | QTZ | MINERIO | 75 | 96 | MINERIO |  |  | 32 | 3065 | 0 | 569 | 0.00872886 | 0.9912711 | 0 | 13 | 1602 | 383 | 7 | 32 | 0 | 0.006506507 | 0.8018018 | 0.1916917 | 0 | 1 | 1456 | 550 | 3 | 27 | 0 | 0.001963672 | 0.7147766 | 0.2832597
CDS-CVDQ | 20 - 45 mm | EP | 16283 | 50%QTZ FUME+CLO+PPY+ASPYVISIVEL SEM LUPA | QTZ | MINERIO | 76 | 18 | MINERIO |  |  | 29 | 1451 | 0 | 455 | 0.01498708 | 0.9850129 | 0 | 30 | 616 | 286 | 34 | 49 | 0 | 0.03218884 | 0.6609442 | 0.306867 | 0 | 18 | 568 | 379 | 21 | 29 | 0 | 0.03842365 | 0.5596059 | 0.4019704
CDS-CVDQ | 20 - 45 mm | EP | 16284 | 50%QTZ FUME+CLO+PPY+ASPYVISIVEL SEM LUPA | QTZ | MINERIO | 77 | 4 | MINERIO |  |  | 0 | 323 | 0 | 217 | 0 | 1 | 0 | 61 | 79 | 16 | 74 | 19 | 0 | 0.3910256 | 0.5064103 | 0.1025641 | 0 | 38 | 121 | 30 | 43 | 17 | 0 | 0.3253012 | 0.4859438 | 0.188755
CDS-CVDQ | 20 - 45 mm | EP | 16285 | 50%QTZ+ASPY VISIVEL SEM LUPA | QTZ | MINERIO | 78 | 60 | MINERIO |  |  | 329 | 1742 | 0 | 559 | 0.1250951 | 0.8749049 | 0 | 91 | 988 | 191 | 97 | 57 | 0 | 0.07165354 | 0.7779528 | 0.1503937 | 0 | 52 | 1034 | 234 | 55 | 49 | 0 | 0.07514045 | 0.7261236 | 0.198736
CDS-CVDQ | 20 - 45 mm | EP | 16286 | 50%QTZ+ASPY VISIVEL SEM LUPA | QTZ | MINERIO | 79 | 10 | MINERIO |  |  | 0 | 864 | 0 | 287 | 0 | 1 | 0 | 18 | 353 | 187 | 18 | 19 | 0 | 0.03225806 | 0.6326165 | 0.3351254 | 0 | 4 | 316 | 246 | 9 | 20 | 0 | 0.02184874 | 0.5310924 | 0.4470588
CDS-CVDQ | 20 - 45 mm | EP | 16287 | XG+PY | XG | ESTERIL | 80 | 22 | ESTERIL |  |  | 155 | 915 | 0 | 450 | 0.1019737 | 0.8980263 | 0 | 286 | 161 | 92 | 237 | 27 | 0 | 0.5306122 | 0.2987013 | 0.1706865 | 0 | 222 | 213 | 113 | 221 | 34 | 0 | 0.5516812 | 0.2652553 | 0.1830635
CDS-CVDQ | 20 - 45 mm | EP | 16288 | XG+PY | XG | ESTERIL | 81 | 40 | ESTERIL |  |  | 0 | 1951 | 0 | 440 | 0 | 1 | 0 | 9 | 901 | 339 | 20 | 41 | 0 | 0.007205765 | 0.7213771 | 0.2714171 | 0 | 3 | 813 | 466 | 3 | 24 | 0 | 0.004583652 | 0.6210848 | 0.3743316
CDS-CVDQ | 20 - 45 mm | EP | 16289 | 90%QTZ FUME+XG+ESTIBINITA+PY | QTZ | MINERIO | 82 | 28 | MINERIO |  |  | 82 | 1184 | 0 | 405 | 0.04907241 | 0.9509276 | 0 | 25 | 517 | 292 | 31 | 27 | 0 | 0.02997602 | 0.6199041 | 0.3501199 | 0 | 13 | 461 | 373 | 18 | 23 | 0 | 0.03490991 | 0.5191441 | 0.4459459
CDS-CVDQ | 20 - 45 mm | EP | 16290 | 90%QTZ FUME+XG+ESTIBINITA+PY | QTZ | MINERIO | 83 | 6 | MINERIO |  |  | 0 | 391 | 0 | 242 | 0 | 1 | 0 | 2 | 167 | 113 | 3 | 13 | 0 | 0.007092199 | 0.5921986 | 0.4007092 | 0 | 1 | 144 | 144 | 1 | 8 | 0 | 0.006711409 | 0.4832215 | 0.5100671
CDS-CVDQ | 20 - 45 mm | EP | 16291 | 50%QTZ+XG+PY+ASPYVISIVEL SEM LUPA | QTZ | MINERIO | 84 | 36 | MINERIO |  |  | 102 | 1202 | 0 | 409 | 0.05954466 | 0.9404553 | 0 | 3 | 533 | 344 | 5 | 23 | 0 | 0.003409091 | 0.6056818 | 0.3909091 | 0 | 3 | 434 | 455 | 2 | 14 | 0 | 0.005506608 | 0.4779736 | 0.5165198
CDS-CVDQ | 20 - 45 mm | EP | 16292 | 50%QTZ+XG+PY+ASPYVISIVEL SEM LUPA | QTZ | MINERIO | 85 | 14 | MINERIO |  |  | 23 | 686 | 0 | 287 | 0.02309237 | 0.9769076 | 0 | 9 | 244 | 232 | 10 | 13 | 0 | 0.0185567 | 0.5030928 | 0.4783505 | 0 | 7 | 212 | 275 | 7 | 7 | 0 | 0.02755906 | 0.4173228 | 0.5551181
CDS-CVDQ | 20 - 45 mm | EP | 16293 | 50%QTZ+XG+PY+ASPYVISIVEL SEM LUPA | QTZ | MINERIO | 86 | 10 | MINERIO |  |  | 0 | 622 | 0 | 292 | 0 | 1 | 0 | 9 | 230 | 182 | 13 | 17 | 0 | 0.02137767 | 0.5463183 | 0.432304 | 0 | 8 | 188 | 235 | 10 | 10 | 0 | 0.03991131 | 0.4168514 | 0.5432373
CDS-CVDQ | 20 - 45 mm | EP | 16294 | 50%QTZ+XG+PY+ASPYVISIVEL SEM LUPA | QTZ | MINERIO | 87 | 4 | MINERIO |  |  | 0 | 292 | 0 | 188 | 0 | 1 | 0 | 8 | 102 | 93 | 7 | 8 | 0 | 0.03940887 | 0.5024631 | 0.4581281 | 0 | 5 | 75 | 128 | 4 | 6 | 0 | 0.0412844 | 0.3440367 | 0.6146789
CDS-CVDQ | 20 - 45 mm | EP | 16295 | QTZ LEITOSO | QTZ | MINERIO | 88 | 6 | MINERIO |  |  | 0 | 353 | 0 | 207 | 0 | 1 | 0 | 0 | 78 | 196 | 0 | 0 | 0 | 0 | 0.2846715 | 0.7153285 | 0 | 0 | 49 | 225 | 0 | 0 | 0 | 0 | 0.1788321 | 0.8211679
CDS-CVDQ | 20 - 45 mm | EP | 16296 | QTZ LEITOSO | QTZ | MINERIO | 89 | 10 | MINERIO |  |  | 0 | 684 | 0 | 306 | 0 | 1 | 0 | 0 | 169 | 324 | 0 | 0 | 0 | 0 | 0.3427992 | 0.6572008 | 0 | 0 | 110 | 383 | 0 | 0 | 0 | 0 | 0.2231237 | 0.7768763
CDS-CVDQ | 20 - 45 mm | EP | 16297 | QTZ LEITOSO | QTZ | MINERIO | 90 | 14 | MINERIO |  |  | 0 | 821 | 0 | 296 | 0 | 1 | 0 | 0 | 150 | 421 | 0 | 4 | 0 | 0 | 0.262697 | 0.737303 | 0 | 0 | 97 | 477 | 0 | 1 | 0 | 0 | 0.1686957 | 0.8313043
CDS-CVDQ | 20 - 45 mm | EP | 16298 | 50%QTZ+CARB+XG | QTZ | MINERIO | 91 | 38 | MINERIO |  |  | 161 | 1996 | 0 | 539 | 0.0597181 | 0.9402819 | 0 | 248 | 757 | 75 | 295 | 103 | 0 | 0.2296296 | 0.7009259 | 0.06944444 | 0 | 150 | 942 | 106 | 186 | 92 | 0 | 0.2276423 | 0.6382114 | 0.1341463
CDS-CVDQ | 20 - 45 mm | EP | 16299 | 50%QTZ+CARB+XG | QTZ | MINERIO | 92 | 42 | MINERIO |  |  | 100 | 1351 | 0 | 438 | 0.05293806 | 0.9470619 | 0 | 37 | 807 | 81 | 36 | 40 | 0 | 0.04 | 0.8724324 | 0.08756757 | 0 | 18 | 787 | 130 | 24 | 39 | 0 | 0.04208417 | 0.7885772 | 0.1693387
CDS-CVDQ | 20 - 45 mm | EP | 16300 | 50%QTZ+CARB+XG | QTZ | MINERIO | 93 | 14 | MINERIO |  |  | 0 | 1362 | 0 | 386 | 0 | 1 | 0 | 189 | 396 | 53 | 228 | 53 | 0 | 0.2962382 | 0.6206897 | 0.0830721 | 0 | 114 | 518 | 94 | 136 | 57 | 0 | 0.2720348 | 0.5636561 | 0.164309
CDS-CVDQ | 20 - 45 mm | EP | 16301 | 50%QTZ+CARB+XG | QTZ | MINERIO | 94 | 40 | MINERIO |  |  | 420 | 740 | 0 | 361 | 0.2761341 | 0.7238659 | 0 | 237 | 330 | 37 | 182 | 37 | 0 | 0.3923841 | 0.5463576 | 0.06125828 | 0 | 184 | 408 | 46 | 148 | 37 | 0 | 0.4034022 | 0.4957473 | 0.1008505
CDS-CVDQ | 20 - 45 mm | EP | 16302 | 90%QTZ+PY+ASPY VISIVEL SEM LUPA+XG | QTZ | MINERIO | 95 | 55 | MINERIO |  |  | 0 | 2385 | 0 | 679 | 0 | 1 | 0 | 92 | 1098 | 275 | 99 | 49 | 0 | 0.06279863 | 0.7494881 | 0.1877133 | 0 | 68 | 1038 | 402 | 68 | 35 | 0 | 0.08441962 | 0.6443203 | 0.2712601
CDS-CVDQ | 20 - 45 mm | EP | 16303 | 90%QTZ+PY+ASPY VISIVEL SEM LUPA+XG | QTZ | MINERIO | 96 | 10 | MINERIO |  |  | 0 | 539 | 0 | 247 | 0 | 1 | 0 | 0 | 163 | 231 | 0 | 2 | 0 | 0 | 0.4137056 | 0.5862944 | 0 | 0 | 122 | 274 | 0 | 0 | 0 | 0 | 0.3080808 | 0.6919192
CDS-CVDQ | 20 - 45 mm | EP | 16304 | 90%QTZ+PY+ASPY VISIVEL SEM LUPA+XG | QTZ | MINERIO | 97 | 20 | MINERIO |  |  | 34 | 725 | 0 | 305 | 0.03195489 | 0.9680451 | 0 | 5 | 198 | 313 | 4 | 9 | 0 | 0.009689922 | 0.3837209 | 0.6065891 | 0 | 4 | 160 | 356 | 2 | 7 | 0 | 0.01134216 | 0.3024575 | 0.6862004
CDS-CVDQ | 20 - 45 mm | EP | 16305 | 50%QTZ+XG+CARB+PY+ASPYVISIVEL COM LUPA | QTZ | MINERIO | 98 | 90 | MINERIO |  |  | 84 | 2466 | 0 | 770 | 0.0253012 | 0.9746988 | 0 | 4 | 1320 | 358 | 6 | 22 | 0 | 0.002378121 | 0.78478 | 0.2128419 | 0 | 4 | 1192 | 499 | 3 | 12 | 0 | 0.004093567 | 0.697076 | 0.2988304
CDS-CVDQ | 20 - 45 mm | EP | 16306 | 50%QTZ+XG+CARB+PY+ASPYVISIVEL COM LUPA | QTZ | MINERIO | 99 | 10 | MINERIO |  |  | 0 | 760 | 0 | 277 | 0 | 1 | 0 | 2 | 238 | 276 | 1 | 9 | 0 | 0.003875969 | 0.4612403 | 0.5348837 | 0 | 2 | 177 | 338 | 1 | 8 | 0 | 0.005703422 | 0.3365019 | 0.6577947
CDS-CVDQ | 20 - 45 mm | EP | 16307 | 90%QTZ FUME+ASPYVISIVEL COM LUPA+CARB | QTZ | MINERIO | 100 | 75 | MINERIO |  |  | 95 | 2870 | 0 | 684 | 0.02603453 | 0.9739655 | 0 | 0 | 497 | 1391 | 0 | 0 | 0 | 0 | 0.2632415 | 0.7367585 | 0 | 0 | 297 | 1591 | 0 | 0 | 0 | 0 | 0.1573093 | 0.8426907
CDS-CVDQ | 20 - 45 mm | EP | 16308 | 90%QTZ FUME+ASPYVISIVEL COM LUPA+CARB | QTZ | MINERIO | 101 | 15 | MINERIO |  |  | 64 | 709 | 0 | 306 | 0.05931418 | 0.9406858 | 0 | 101 | 186 | 193 | 65 | 7 | 0 | 0.2104167 | 0.3875 | 0.4020833 | 0 | 88 | 175 | 222 | 62 | 4 | 0 | 0.2722323 | 0.3176044 | 0.4101633
CDS-CVDQ | 20 - 45 mm | EP | 16309 | 90%QTZ FUME+ASPYVISIVEL COM LUPA+CARB | QTZ | MINERIO | 102 | 20 | MINERIO |  |  | 0 | 1295 | 0 | 395 | 0 | 1 | 0 | 4 | 340 | 543 | 3 | 4 | 0 | 0.004509583 | 0.3833145 | 0.6121759 | 0 | 0 | 258 | 631 | 0 | 5 | 0 | 0 | 0.2885906 | 0.7114094

## TODOS 10-25
Mine - Ore body | Grain Size | Source | lab # | Class | Sheet # | Weight | MINERIO/ESTERIL | Au [ppm] | S [%] | CONTRAST - Dark | CONTRAST - Rest | CONTRAST - PF S | CONTRAST - PF C | DM80 - Dark | DM80 - High | DM80 - Medium | DM80 - Low | DM80 - PF S | DM80 - PF C | DM70 - Dark | DM70 - High | DM70 - Medium | DM70 - Low | DM70 - PF S | DM70 - PF C
CDS - CB | 10 - 20 mm | Feed | ORE9953 | CLO+PY | 1 | 5 | ESTERIL | 0.025 | 0 | 0 | 828 | 0 | 0 | 0 | 69 | 199 | 53 | 55 | 0 | 0 | 48 | 212 | 58 | 32 | 0
CDS - CB | 10 - 20 mm | Feed | ORE9954 | CLO+PY | 2 | 25 | ESTERIL | 0.025 | 0.07 | 34 | 556 | 0 | 0 | 0 | 128 | 276 | 51 | 115 | 0 | 0 | 88 | 326 | 57 | 63 | 0
CDS - CB | 10 - 20 mm | Feed | ORE9955 | CLO+PY | 3 | 5 | ESTERIL | 0.025 | 0 | 0 | 1169 | 0 | 0 | 0 | 74 | 108 | 39 | 56 | 0 | 0 | 52 | 138 | 25 | 31 | 0
CDS - CB | 10 - 20 mm | Feed | ORE9957 | CLO+PY | 5 | 10 | ESTERIL | 0.025 | 0 | 29 | 1018 | 0 | 0 | 0 | 67 | 302 | 76 | 47 | 0 | 0 | 49 | 306 | 77 | 27 | 0
CDS - CB | 10 - 20 mm | Feed | ORE9958 | CLO+PY | 6 | 5 | ESTERIL | 0.025 | 0.03 | 0 | 631 | 0 | 0 | 0 | 50 | 177 | 42 | 28 | 0 | 0 | 31 | 178 | 53 | 13 | 0
CDS - CB | 10 - 20 mm | Feed | ORE9959 | CLO+PY | 7 | 5 | ESTERIL | 0.025 | 0.02 | 44 | 722 | 0 | 0 | 0 | 107 | 133 | 38 | 94 | 0 | 0 | 80 | 171 | 35 | 67 | 0
CDS - CB | 10 - 20 mm | Feed | ORE9960 | CLO+PY | 8 | 10 | ESTERIL | 0.025 | 0.01 | 0 | 1003 | 0 | 0 | 0 | 98 | 250 | 50 | 69 | 0 | 0 | 67 | 263 | 57 | 43 | 0
CDS - CB | 10 - 20 mm | Feed | ORE9961 | CLO+PY | 9 | 10 | ESTERIL | 0.025 | 0.08 | 0 | 1377 | 0 | 0 | 0 | 180 | 239 | 59 | 178 | 0 | 0 | 119 | 345 | 64 | 98 | 0
CDS - CB | 10 - 20 mm | Feed | ORE9963 | CLO+PY | 11 | 5 | ESTERIL | 0.025 | 0.04 | 29 | 635 | 0 | 0 | 0 | 61 | 169 | 46 | 52 | 0 | 0 | 43 | 182 | 45 | 31 | 0
CDS - CB | 10 - 20 mm | Feed | ORE9964 | CLO+PY | 12 | 5 | ESTERIL | 0.025 | 0.05 | 0 | 658 | 0 | 0 | 0 | 51 | 192 | 50 | 36 | 0 | 0 | 31 | 196 | 58 | 15 | 0
CDS - CB | 10 - 20 mm | Feed | ORE9965 | CLO+PY | 13 | 5 | ESTERIL | 0.025 | 0.02 | 0 | 727 | 0 | 0 | 0 | 90 | 147 | 41 | 81 | 0 | 0 | 69 | 163 | 39 | 65 | 0
CDS - CB | 10 - 20 mm | Feed | ORE9966 | CLO+PY | 14 | 10 | ESTERIL | 0.025 | 0.09 | 14 | 1070 | 0 | 0 | 0 | 82 | 329 | 74 | 46 | 0 | 0 | 50 | 352 | 82 | 13 | 0
CDS - CB | 10 - 20 mm | Feed | ORE9967 | XG | 15 | 10 | ESTERIL | 0.025 | 0.08 | 0 | 1199 | 0 | 0 | 0 | 13 | 383 | 179 | 0 | 0 | 0 | 5 | 317 | 213 | 0 | 0
CDS - CB | 10 - 20 mm | Feed | ORE9972 | XG | 20 | 5 | ESTERIL | 0.025 | 0.06 | 0 | 645 | 0 | 0 | 0 | 16 | 195 | 78 | 4 | 0 | 0 | 12 | 177 | 78 | 1 | 0
CDS - CB | 10 - 20 mm | Feed | ORE9973 | XG | 21 | 5 | ESTERIL | 0.025 | 0.03 | 0 | 796 | 0 | 0 | 0 | 22 | 270 | 88 | 3 | 0 | 0 | 13 | 252 | 98 | 0 | 0
CDS - CB | 10 - 20 mm | Feed | ORE9974 | XG | 22 | 10 | ESTERIL | 0.025 | 0.08 | 19 | 950 | 0 | 0 | 0 | 4 | 280 | 190 | 1 | 0 | 0 | 4 | 228 | 195 | 1 | 0
CDS - CB | 10 - 20 mm | Feed | ORE9975 | XG | 23 | 5 | ESTERIL | 0.025 | 0.11 | 0 | 729 | 0 | 0 | 0 | 4 | 188 | 140 | 0 | 0 | 0 | 3 | 129 | 169 | 0 | 0
CDS - CB | 10 - 20 mm | Feed | ORE9976 | XG | 24 | 5 | ESTERIL | 0.025 | 0.01 | 0 | 810 | 0 | 0 | 0 | 3 | 202 | 162 | 0 | 0 | 0 | 0 | 112 | 187 | 0 | 0
CDS - CB | 10 - 20 mm | Feed | ORE9977 | XG | 25 | 5 | ESTERIL | 0.025 | 0.03 | 0 | 539 | 0 | 0 | 0 | 3 | 114 | 138 | 0 | 0 | 0 | 0 | 81 | 151 | 0 | 0
CDS - CB | 10 - 20 mm | Feed | ORE9978 | XG | 26 | 5 | ESTERIL | 0.025 | 0.09 | 0 | 641 | 0 | 0 | 0 | 9 | 194 | 91 | 0 | 0 | 0 | 4 | 161 | 109 | 0 | 0
CDS - CB | 10 - 20 mm | Feed | ORE9979 | XG | 27 | 5 | ESTERIL | 0.025 | 0.13 | 0 | 709 | 0 | 0 | 0 | 5 | 174 | 135 | 0 | 0 | 0 | 3 | 118 | 162 | 0 | 0
CDS - CB | 10 - 20 mm | Feed | ORE9980 | XG | 28 | 5 | ESTERIL | 0.025 | 0.04 | 0 | 699 | 0 | 0 | 0 | 22 | 244 | 81 | 5 | 0 | 0 | 11 | 231 | 90 | 2 | 0
CDS - CB | 10 - 20 mm | Feed | ORE9981 | XG | 29 | 5 | ESTERIL | 0.025 | 0.25 | 0 | 940 | 0 | 0 | 0 | 8 | 276 | 147 | 1 | 0 | 0 | 3 | 211 | 182 | 0 | 0
CDS - CB | 10 - 20 mm | Feed | ORE9982 | XG | 30 | 5 | ESTERIL | 0.025 | 0.02 | 0 | 739 | 0 | 0 | 0 | 52 | 186 | 61 | 35 | 0 | 0 | 29 | 172 | 81 | 11 | 0
CDS - CB | 10 - 20 mm | Feed | ORE9983 | XG | 31 | 5 | ESTERIL | 0.025 | 0.03 | 0 | 633 | 0 | 0 | 0 | 5 | 180 | 111 | 0 | 0 | 0 | 3 | 127 | 129 | 0 | 0
CDS - CB | 10 - 20 mm | Feed | ORE9984 | XG | 32 | 5 | ESTERIL | 0.025 | 0.07 | 0 | 777 | 0 | 0 | 0 | 14 | 178 | 153 | 10 | 0 | 0 | 13 | 135 | 161 | 10 | 0
CDS - CB | 10 - 20 mm | Feed | ORE9985 | XG | 33 | 5 | ESTERIL | 0.025 | 0.08 | 14 | 778 | 0 | 0 | 0 | 11 | 217 | 144 | 5 | 0 | 0 | 9 | 176 | 158 | 0 | 0
CDS - CB | 10 - 20 mm | Feed | ORE10027 | CLO+ASPYFINA+PY | 75 | 5 | ESTERIL | 0.025 | 0.26 | 0 | 740 | 0 | 0 | 0 | 79 | 175 | 55 | 62 | 0 | 0 | 52 | 203 | 47 | 32 | 0
CDS - CB | 10 - 20 mm | Feed | ORE10093 | CLO+PY | 85 | 5 | ESTERIL | 0.025 | 0 | 0 | 678 | 0 | 0 | 0 | 0 | 170 | 148 | 0 | 0 | 0 | 0 | 99 | 183 | 0 | 0
CDS - CB | 10 - 20 mm | Feed | ORE10098 | XG+PY | 90 | 5 | ESTERIL | 0.025 | 0.82 | 0 | 719 | 0 | 0 | 0 | 15 | 199 | 108 | 7 | 0 | 0 | 12 | 132 | 141 | 7 | 0
CDS - CB | 10 - 20 mm | Feed | ORE10099 | XG+PY | 91 | 5 | ESTERIL | 0.025 | 0.06 | 0 | 577 | 0 | 0 | 0 | 21 | 167 | 61 | 7 | 0 | 0 | 8 | 156 | 63 | 2 | 0
CDS - CB | 10 - 20 mm | Feed | ORE10108 | XG+PY | 100 | 5 | ESTERIL | 0.025 | 2.91 | 0 | 509 | 0 | 0 | 0 | 14 | 154 | 76 | 1 | 0 | 0 | 6 | 141 | 77 | 0 | 0
CDS - CB | 10 - 20 mm | Feed | ORE10122 | XG+QTZ+PY+ASPYFINA | 114 | 5 | ESTERIL | 0.025 | 0.08 | 0 | 777 | 0 | 0 | 0 | 2 | 198 | 157 | 0 | 0 | 0 | 1 | 151 | 176 | 0 | 0
CDS - CB | 10 - 20 mm | Feed | ORE10166 | QTZ+CLO+PY+ASPYFINA(HIDS) | 142 | 5 | ESTERIL | 0.025 | 0.03 | 44 | 734 | 0 | 0 | 0 | 83 | 184 | 46 | 74 | 0 | 0 | 54 | 218 | 50 | 45 | 0
CDS - CB | 10 - 20 mm | Feed | ORE10168 | QTZ+CB(VQC) | 144 | 5 | ESTERIL | 0.025 | 0.01 | 0 | 671 | 0 | 0 | 0 | 4 | 158 | 140 | 0 | 0 | 0 | 0 | 132 | 148 | 0 | 0
CDS - CB | 10 - 20 mm | Feed | ORE10170 | QTZ+CB(VQC) | 146 | 5 | ESTERIL | 0.025 | 0.06 | 0 | 559 | 0 | 0 | 0 | 71 | 92 | 59 | 51 | 0 | 0 | 56 | 93 | 56 | 42 | 0
CDS - CB | 10 - 20 mm | Feed | ORE10171 | QTZ+CB(VQC) | 147 | 5 | ESTERIL | 0.025 | 0.01 | 0 | 359 | 0 | 0 | 0 | 0 | 43 | 121 | 0 | 0 | 0 | 0 | 27 | 121 | 0 | 0
CDS - CB | 10 - 20 mm | Feed | ORE10198 | QTZ+CLO+PY(DB1) | 174 | 30 | ESTERIL | 0.025 | 0.27 | 0 | 2008 | 0 | 0 | 0 | 268 | 494 | 80 | 243 | 0 | 0 | 187 | 607 | 105 | 152 | 0
CDS - CB | 10 - 20 mm | Feed | ORE10207 | QTZFUME+CB+XG(HID) | 183 | 5 | ESTERIL | 0.025 | 0.03 | 0 | 643 | 0 | 0 | 0 | 7 | 184 | 143 | 0 | 0 | 0 | 5 | 141 | 157 | 0 | 0
CDS - CB | 10 - 20 mm | Feed | ORE10212 | QTZFUME+CB+XG(HID) | 188 | 5 | ESTERIL | 0.025 | 0.02 | 0 | 767 | 0 | 0 | 0 | 5 | 218 | 168 | 0 | 0 | 0 | 1 | 163 | 178 | 0 | 0
CDS-CVDQ | 10 - 20 mm | Feed | 12282 | XG+PY | 1 | 8 | ESTERIL | 0.025 | 0.01 | 0 | 1207 | 0 | 0 | 0 | 36 | 457 | 109 | 14 | 0 | 0 | 13 | 394 | 174 | 0 | 0
CDS-CVDQ | 10 - 20 mm | Feed | 12285 | XG+PY | 4 | 26 | ESTERIL | 0.025 | 0 | 130 | 1948 | 0 | 0 | 0 | 75 | 691 | 232 | 41 | 0 | 0 | 54 | 613 | 285 | 30 | 0
CDS-CVDQ | 10 - 20 mm | Feed | 12286 | XG+PY | 5 | 12 | ESTERIL | 0.025 | 1.72 | 103 | 1249 | 0 | 0 | 0 | 44 | 360 | 115 | 22 | 0 | 0 | 21 | 312 | 157 | 10 | 0
CDS-CVDQ | 10 - 20 mm | Feed | 12298 | XG | 17 | 6 | ESTERIL | 0.025 | 0.02 | 0 | 930 | 0 | 0 | 0 | 39 | 302 | 55 | 23 | 0 | 0 | 24 | 278 | 76 | 7 | 0
CDS-CVDQ | 10 - 20 mm | Feed | 12299 | XG | 18 | 10 | ESTERIL | 0.025 | 0.01 | 29 | 828 | 0 | 0 | 0 | 25 | 284 | 91 | 11 | 0 | 0 | 18 | 251 | 107 | 5 | 0
CDS-CVDQ | 10 - 20 mm | Feed | 12300 | XG | 19 | 12 | ESTERIL | 0.025 | 0.01 | 0 | 1085 | 0 | 0 | 0 | 15 | 379 | 140 | 2 | 0 | 0 | 12 | 322 | 159 | 1 | 0
CDS-CVDQ | 10 - 20 mm | Feed | 12301 | XG | 20 | 16 | ESTERIL | 0.025 | 0.01 | 14 | 1575 | 0 | 0 | 0 | 62 | 504 | 176 | 29 | 0 | 0 | 32 | 471 | 213 | 4 | 0
CDS-CVDQ | 10 - 20 mm | Feed | 12302 | XG | 21 | 12 | ESTERIL | 0.025 | 0 | 14 | 1049 | 0 | 0 | 0 | 23 | 369 | 109 | 8 | 0 | 0 | 16 | 329 | 127 | 5 | 0
CDS-CVDQ | 10 - 20 mm | Feed | 12303 | CLO+50%QTZ+PY+BERTH+CARB | 22 | 4 | ESTERIL | 0.025 | 2.51 | 14 | 361 | 0 | 0 | 0 | 50 | 59 | 28 | 38 | 0 | 0 | 36 | 71 | 28 | 24 | 0
CDS-CVDQ | 10 - 20 mm | Feed | 12304 | CLO+50%QTZ+PY+BERTH+CARB | 23 | 6 | ESTERIL | 0.025 | 0.19 | 0 | 752 | 0 | 0 | 0 | 63 | 182 | 34 | 49 | 0 | 0 | 31 | 216 | 44 | 13 | 0
CDS-CVDQ | 10 - 20 mm | Feed | 12307 | CLO+50%QTZ+PY+BERTH+CARB | 26 | 14 | ESTERIL | 0.025 | 2.65 | 226 | 829 | 0 | 0 | 0 | 81 | 238 | 62 | 50 | 0 | 0 | 64 | 252 | 57 | 32 | 0
CDS-CVDQ | 10 - 20 mm | Feed | 12622 | 50%QTZ+CLO+PY+BERTH+CARB | 27 | 14 | ESTERIL | 0.025 | 0.01 | 24 | 1126 | 0 | 0 | 0 | 86 | 395 | 62 | 55 | 0 | 0 | 49 | 432 | 65 | 13 | 0
CDS-CVDQ | 10 - 20 mm | Feed | 12623 | 50%QTZ+CLO+PY+BERTH+CARB | 28 | 12 | ESTERIL | 0.025 | 0.01 | 0 | 1181 | 0 | 0 | 0 | 42 | 392 | 110 | 24 | 0 | 0 | 17 | 369 | 134 | 8 | 0
CDS-CVDQ | 10 - 20 mm | Feed | 12628 | 50%QTZ+CLO+PY | 33 | 8 | ESTERIL | 0.025 | 0.04 | 0 | 1090 | 0 | 0 | 0 | 48 | 380 | 99 | 12 | 0 | 0 | 23 | 362 | 120 | 2 | 0
CDS-CVDQ | 10 - 20 mm | Feed | 12631 | 50%QTZ+CLO+PY | 36 | 4 | ESTERIL | 0.025 | 0 | 0 | 796 | 0 | 0 | 0 | 59 | 201 | 78 | 46 | 0 | 0 | 29 | 218 | 85 | 13 | 0
CDS-CVDQ | 10 - 20 mm | Feed | 12632 | 50%QTZ+CLO+PY | 37 | 6 | ESTERIL | 0.025 | 0.03 | 0 | 701 | 0 | 0 | 0 | 30 | 210 | 62 | 16 | 0 | 0 | 14 | 209 | 63 | 1 | 0
CDS-CVDQ | 10 - 20 mm | Feed | 12644 | 1%QTZ+CLO | 49 | 4 | ESTERIL | 0.025 | 0.02 | 0 | 537 | 0 | 0 | 0 | 8 | 137 | 67 | 3 | 0 | 0 | 3 | 103 | 81 | 0 | 0
CDS-CVDQ | 10 - 20 mm | Feed | 12647 | 1%QTZ+CLO | 52 | 6 | ESTERIL | 0.025 | 0 | 0 | 927 | 0 | 0 | 0 | 16 | 298 | 143 | 0 | 0 | 0 | 8 | 222 | 187 | 0 | 0
CDS-CVDQ | 10 - 20 mm | Feed | 12648 | 1%QTZ+CLO | 53 | 12 | ESTERIL | 0.025 | 0.02 | 0 | 1062 | 0 | 0 | 0 | 36 | 363 | 111 | 7 | 0 | 0 | 22 | 326 | 140 | 2 | 0
CDS-CVDQ | 10 - 20 mm | Feed | 12651 | 1%QTZ+CLO | 56 | 4 | ESTERIL | 0.025 | 0 | 0 | 420 | 0 | 0 | 0 | 32 | 102 | 23 | 24 | 0 | 0 | 16 | 123 | 30 | 3 | 0
CDS-CVDQ | 10 - 20 mm | Feed | 12652 | 1%QTZ+CLO+PY | 57 | 4 | ESTERIL | 0.025 | 0.28 | 14 | 589 | 0 | 0 | 0 | 27 | 200 | 50 | 14 | 0 | 0 | 15 | 175 | 72 | 1 | 0
CDS-CVDQ | 10 - 20 mm | Feed | 12653 | 1%QTZ+CLO+PY | 58 | 2 | ESTERIL | 0.025 | 0.01 | 0 | 440 | 0 | 0 | 0 | 9 | 148 | 55 | 0 | 0 | 0 | 4 | 110 | 70 | 0 | 0
CDS-CVDQ | 10 - 20 mm | Feed | 12654 | 1%QTZ+CLO+PY | 59 | 8 | ESTERIL | 0.025 | 0 | 0 | 740 | 0 | 0 | 0 | 26 | 248 | 87 | 14 | 0 | 0 | 16 | 222 | 105 | 9 | 0
CDS-CVDQ | 10 - 20 mm | Feed | 12656 | 1%QTZ+CLO+PY | 61 | 12 | ESTERIL | 0.025 | 0.01 | 0 | 1352 | 0 | 0 | 0 | 154 | 347 | 44 | 124 | 0 | 0 | 105 | 412 | 52 | 73 | 0
CDS-CVDQ | 10 - 20 mm | Feed | 12657 | 1%QTZ+CLO+PY | 62 | 6 | ESTERIL | 0.025 | 0 | 0 | 717 | 0 | 0 | 0 | 22 | 239 | 66 | 9 | 0 | 0 | 11 | 212 | 85 | 0 | 0
CDS-CVDQ | 10 - 20 mm | Feed | 12658 | 1%QTZ+CLO+PY | 63 | 6 | ESTERIL | 0.025 | 0.04 | 0 | 963 | 0 | 0 | 0 | 39 | 306 | 118 | 17 | 0 | 0 | 22 | 271 | 132 | 11 | 0
CDS-CVDQ | 10 - 20 mm | Feed | 12659 | QTZ+XG | 64 | 10 | ESTERIL | 0.025 | 0.01 | 44 | 955 | 0 | 0 | 0 | 99 | 242 | 83 | 73 | 0 | 0 | 70 | 255 | 85 | 59 | 0
CDS-CVDQ | 10 - 20 mm | Feed | 12662 | QTZ+XG | 67 | 4 | ESTERIL | 0.025 | 0.02 | 14 | 461 | 0 | 0 | 0 | 8 | 63 | 116 | 8 | 0 | 0 | 5 | 41 | 121 | 4 | 0
CDS-CVDQ | 10 - 20 mm | Feed | 12663 | QTZ+XG | 68 | 4 | ESTERIL | 0.025 | 0.01 | 0 | 527 | 0 | 0 | 0 | 6 | 102 | 140 | 0 | 0 | 0 | 0 | 77 | 144 | 0 | 0
CDS-CVDQ | 10 - 20 mm | Feed | 12664 | QTZ+XG | 69 | 6 | ESTERIL | 0.025 | 0.01 | 0 | 694 | 0 | 0 | 0 | 10 | 172 | 109 | 4 | 0 | 0 | 4 | 141 | 122 | 1 | 0
CDS-CVDQ | 10 - 20 mm | Feed | 12665 | QTZ+XG | 70 | 2 | ESTERIL | 0.025 | 0.01 | 0 | 564 | 0 | 0 | 0 | 9 | 121 | 122 | 2 | 0 | 0 | 4 | 80 | 143 | 0 | 0
CDS-CVDQ | 10 - 20 mm | Feed | 12668 | QTZ LEITOSO+QTZ FUME | 73 | 4 | ESTERIL | 0.025 | 0 | 0 | 516 | 0 | 0 | 0 | 0 | 100 | 136 | 0 | 0 | 0 | 0 | 58 | 153 | 0 | 0
CDS-CVDQ | 10 - 20 mm | Feed | 12669 | QTZ+PY+BERTH | 74 | 6 | ESTERIL | 0.025 | 0.04 | 0 | 730 | 0 | 0 | 0 | 0 | 143 | 204 | 0 | 0 | 0 | 0 | 96 | 223 | 0 | 0
CDS-CVDQ | 10 - 20 mm | Feed | 12672 | QTZ FUME+PY+XG | 77 | 6 | ESTERIL | 0.025 | 0.75 | 14 | 729 | 0 | 0 | 0 | 80 | 159 | 32 | 72 | 0 | 0 | 61 | 180 | 37 | 44 | 0
CDS-CVDQ | 10 - 20 mm | Feed | 12674 | QTZ FUME+PY+XG | 79 | 4 | ESTERIL | 0.025 | 0.01 | 26 | 400 | 0 | 0 | 0 | 1 | 93 | 91 | 0 | 0 | 0 | 0 | 70 | 99 | 0 | 0
CDS-CVDQ | 10 - 20 mm | Feed | 12689 | 50%QTZ+XG | 94 | 4 | ESTERIL | 0.025 | 0.01 | 0 | 574 | 0 | 0 | 0 | 0 | 85 | 94 | 0 | 1 | 0 | 0 | 59 | 121 | 0 | 0
CDS-CVDQ | 10 - 20 mm | Feed | 12706 | 1%QTZ+XG+PY | 111 | 18 | ESTERIL | 0.025 |  | 118 | 1247 | 0 | 0 | 0 | 11 | 495 | 95 | 21 | 37 | 0 | 33 | 470 | 140 | 16 | 0
CDS-CVDQ | 10 - 20 mm | Feed | 12709 | 1%QTZ+XG+PY | 114 | 14 | ESTERIL | 0.025 |  | 46 | 1092 | 0 | 0 | 0 | 25 | 392 | 74 | 32 | 36 | 0 | 39 | 381 | 121 | 17 | 0
CDS - LJ | 10 - 20 mm | Feed | ORE12248 | QTZ+CLO+ASPYFINA+PY | 43 | 4 | ESTERIL | 0.025 | 0.25 | 29 | 546 | 0 | 0 | 0 | 5 | 128 | 146 | 1 | 0 | 0 | 3 | 82 | 159 | 0 | 0
CDS - LJ | 10 - 20 mm | Feed | ORE12264 | QTZ+CLO+ASPYFINA+PY | 59 | 6 | ESTERIL | 0.025 | 0.11 | 0 | 666 | 0 | 0 | 0 | 6 | 161 | 152 | 1 | 0 | 0 | 4 | 134 | 163 | 0 | 0
CDS - LJ | 10 - 20 mm | Feed | ORE12267 | QTZ+CLO+ASPYFINA+PY | 62 | 6 | ESTERIL | 0.025 | 0.25 | 0 | 907 | 0 | 0 | 0 | 3 | 234 | 207 | 0 | 0 | 0 | 0 | 156 | 259 | 0 | 0
CDS - LJ | 10 - 20 mm | Feed | ORE12269 | QTZ+CLO+ASPYFINA+PY | 64 | 4 | ESTERIL | 0.025 | 0.33 | 14 | 432 | 0 | 0 | 0 | 2 | 108 | 94 | 0 | 0 | 0 | 1 | 79 | 96 | 0 | 0
CDS - CB | 10 - 20 mm | Feed | ORE10185 | QTZ+CLO+PY(ZTP) | 161 | 5 | ESTERIL | 0.05 | 0.27 | 0 | 823 | 0 | 0 | 0 | 15 | 266 | 106 | 0 | 0 | 0 | 7 | 223 | 136 | 0 | 0
CDS-CVDQ | 10 - 20 mm | Feed | 12305 | CLO+50%QTZ+PY+BERTH+CARB | 24 | 12 | ESTERIL | 0.05 | 0.04 | 90 | 869 | 0 | 0 | 0 | 73 | 266 | 50 | 42 | 0 | 0 | 50 | 277 | 58 | 21 | 0
CDS-CVDQ | 10 - 20 mm | Feed | 12667 | QTZ LEITOSO+QTZ FUME | 72 | 4 | ESTERIL | 0.05 | 0.02 | 0 | 547 | 0 | 0 | 0 | 0 | 95 | 179 | 0 | 0 | 0 | 0 | 61 | 185 | 0 | 0
CDS-CVDQ | 10 - 20 mm | Feed | 12704 | 1%QTZ+XG+PY | 109 | 14 | ESTERIL | 0.05 |  | 14 | 1306 | 0 | 0 | 0 | 5 | 398 | 170 | 5 | 19 | 0 | 11 | 351 | 234 | 1 | 0
CDS-CVDQ | 10 - 20 mm | Feed | 12707 | 1%QTZ+XG+PY | 112 | 16 | ESTERIL | 0.05 |  | 54 | 1427 | 0 | 0 | 0 | 20 | 472 | 172 | 12 | 14 | 0 | 23 | 398 | 261 | 8 | 0
CDS-CVDQ | 10 - 20 mm | Feed | 12713 | XG+QTZ | 118 | 14 | ESTERIL | 0.05 |  | 0 | 1443 | 0 | 0 | 0 | 20 | 497 | 120 | 20 | 38 | 0 | 37 | 468 | 177 | 12 | 0
CDS - CB | 10 - 20 mm | Feed | ORE10191 | QTZ+CLO+PY(ZTP) | 167 | 10 | ESTERIL | 0.06 | 0.96 | 70 | 902 | 0 | 0 | 0 | 39 | 242 | 147 | 18 | 0 | 0 | 27 | 227 | 162 | 11 | 0
CDS - CB | 10 - 20 mm | Feed | ORE10223 | QTZ+XG (HID) | 199 | 5 | ESTERIL | 0.06 | 0.01 | 0 | 529 | 0 | 0 | 0 | 52 | 126 | 52 | 44 | 0 | 0 | 38 | 143 | 45 | 26 | 0
CDS-CVDQ | 10 - 20 mm | Feed | 12290 | XG+PY | 9 | 8 | ESTERIL | 0.06 | 0.26 | 0 | 829 | 0 | 0 | 0 | 50 | 266 | 68 | 18 | 0 | 0 | 35 | 246 | 74 | 14 | 0
CDS-CVDQ | 10 - 20 mm | Feed | 12291 | XG+PY | 10 | 8 | ESTERIL | 0.06 | 0 | 0 | 777 | 0 | 0 | 0 | 60 | 201 | 52 | 46 | 0 | 0 | 43 | 222 | 51 | 25 | 0
CDS-CVDQ | 10 - 20 mm | Feed | 12297 | XG | 16 | 6 | ESTERIL | 0.06 | 0.01 | 0 | 867 | 0 | 0 | 0 | 35 | 309 | 79 | 13 | 0 | 0 | 14 | 291 | 105 | 2 | 0
CDS-CVDQ | 10 - 20 mm | Feed | 12634 | 50%QTZ+CLO+PY | 39 | 6 | ESTERIL | 0.06 | 0.03 | 0 | 669 | 0 | 0 | 0 | 45 | 203 | 57 | 23 | 0 | 0 | 28 | 205 | 69 | 9 | 0
CDS-CVDQ | 10 - 20 mm | Feed | 12637 | 50%QTZ+CLO+PY | 42 | 4 | ESTERIL | 0.06 | 0.01 | 0 | 587 | 0 | 0 | 0 | 45 | 137 | 53 | 32 | 0 | 0 | 35 | 132 | 47 | 24 | 0
CDS - LJ | 10 - 20 mm | Feed | ORE12227 | QTZ FUME+PY | 22 | 4 | ESTERIL | 0.06 | 0.24 | 0 | 562 | 0 | 0 | 0 | 2 | 98 | 146 | 0 | 0 | 0 | 1 | 59 | 153 | 0 | 0
CDS - CB | 10 - 20 mm | Feed | ORE9990 | XG | 38 | 5 | ESTERIL | 0.07 | 0.05 | 0 | 894 | 0 | 0 | 0 | 35 | 306 | 96 | 13 | 0 | 0 | 18 | 296 | 108 | 0 | 0
CDS-CVDQ | 10 - 20 mm | Feed | 12698 | 50%QTZ+XG+PY | 103 | 10 | ESTERIL | 0.07 |  | 54 | 603 | 0 | 0 | 0 | 13 | 187 | 99 | 13 | 10 | 0 | 13 | 178 | 127 | 2 | 0
CDS-CVDQ | 10 - 20 mm | Feed | 12702 | 1%QTZ+XG+PY | 107 | 12 | ESTERIL | 0.07 |  | 0 | 1108 | 0 | 0 | 0 | 3 | 375 | 112 | 6 | 30 | 0 | 8 | 340 | 178 | 0 | 0
CDS-CVDQ | 10 - 20 mm | Feed | 12708 | 1%QTZ+XG+PY | 113 | 12 | ESTERIL | 0.07 |  | 0 | 1044 | 0 | 0 | 0 | 4 | 361 | 95 | 2 | 22 | 0 | 14 | 337 | 133 | 0 | 0
CDS - LJ | 10 - 20 mm | Feed | ORE12274 | QTZ+CLO+ASPYFINA+PY | 69 | 6 | ESTERIL | 0.07 | 0.35 | 0 | 653 | 0 | 0 | 0 | 5 | 156 | 154 | 0 | 0 | 0 | 2 | 116 | 165 | 0 | 0
CDS - CB | 10 - 20 mm | Feed | ORE10230 | QTZ+CLO(ZTP) | 206 | 10 | ESTERIL | 0.08 | 0.1 | 0 | 803 | 0 | 0 | 0 | 26 | 257 | 110 | 15 | 0 | 0 | 14 | 235 | 126 | 5 | 0
CDS-CVDQ | 10 - 20 mm | Feed | 12284 | XG+PY | 3 | 10 | ESTERIL | 0.08 | 0.03 | 39 | 1098 | 0 | 0 | 0 | 28 | 316 | 102 | 10 | 0 | 0 | 24 | 274 | 124 | 7 | 0
CDS-CVDQ | 10 - 20 mm | Feed | 12288 | XG+PY | 7 | 12 | ESTERIL | 0.08 | 0.04 | 0 | 1801 | 0 | 0 | 0 | 64 | 611 | 186 | 27 | 0 | 0 | 32 | 503 | 266 | 10 | 0
CDS-CVDQ | 10 - 20 mm | Feed | 12306 | CLO+50%QTZ+PY+BERTH+CARB | 25 | 10 | ESTERIL | 0.08 | 0.04 | 103 | 740 | 0 | 0 | 0 | 82 | 231 | 56 | 53 | 0 | 0 | 52 | 246 | 73 | 29 | 0
CDS-CVDQ | 10 - 20 mm | Feed | 12701 | 50%QTZ+XG+PY | 106 | 12 | ESTERIL | 0.08 |  | 0 | 1367 | 0 | 0 | 0 | 3 | 492 | 134 | 3 | 21 | 0 | 13 | 429 | 211 | 0 | 0
CDS-CVDQ | 10 - 20 mm | Feed | 12705 | 1%QTZ+XG+PY | 110 | 8 | ESTERIL | 0.08 |  | 29 | 1082 | 0 | 0 | 0 | 12 | 308 | 79 | 17 | 35 | 0 | 32 | 278 | 130 | 11 | 0
CDS - LJ | 10 - 20 mm | Feed | ORE12255 | QTZ+CLO+ASPYFINA+PY | 50 | 4 | ESTERIL | 0.08 | 0.23 | 0 | 440 | 0 | 0 | 0 | 1 | 97 | 95 | 0 | 0 | 0 | 0 | 69 | 104 | 0 | 0
CDS - CB | 10 - 20 mm | Feed | ORE9987 | XG | 35 | 5 | MINERIO | 0.09 | 0.04 | 0 | 615 | 0 | 0 | 0 | 21 | 166 | 91 | 9 | 0 | 0 | 11 | 152 | 99 | 3 | 0
CDS - CB | 10 - 20 mm | Feed | ORE9988 | XG | 36 | 5 | MINERIO | 0.09 | 0.02 | 0 | 772 | 0 | 0 | 0 | 13 | 254 | 102 | 0 | 0 | 0 | 7 | 224 | 111 | 0 | 0
CDS-CVDQ | 10 - 20 mm | Feed | 12293 | XG | 12 | 8 | MINERIO | 0.09 | 0.06 | 14 | 894 | 0 | 0 | 0 | 17 | 324 | 98 | 6 | 0 | 0 | 8 | 272 | 121 | 4 | 0
CDS-CVDQ | 10 - 20 mm | Feed | 12296 | XG | 15 | 8 | MINERIO | 0.09 | 0 | 0 | 947 | 0 | 0 | 0 | 24 | 294 | 133 | 1 | 0 | 0 | 12 | 239 | 167 | 0 | 0
CDS-CVDQ | 10 - 20 mm | Feed | 12630 | 50%QTZ+CLO+PY | 35 | 14 | MINERIO | 0.09 | 0.02 | 29 | 1006 | 0 | 0 | 0 | 19 | 381 | 138 | 4 | 0 | 0 | 11 | 342 | 153 | 0 | 0
CDS-CVDQ | 10 - 20 mm | Feed | 12638 | 50%QTZ+CLO+PY | 43 | 2 | MINERIO | 0.09 | 0.02 | 0 | 412 | 0 | 0 | 0 | 22 | 118 | 40 | 11 | 0 | 0 | 10 | 119 | 37 | 0 | 0
CDS-CVDQ | 10 - 20 mm | Feed | 12690 | 50%QTZ+XG | 95 | 4 | MINERIO | 0.09 | 0.06 | 0 | 631 | 0 | 0 | 0 | 0 | 140 | 96 | 0 | 8 | 0 | 6 | 114 | 124 | 0 | 0
CDS - LJ | 10 - 20 mm | Feed | ORE12268 | QTZ+CLO+ASPYFINA+PY | 63 | 6 | MINERIO | 0.09 | 0.06 | 0 | 859 | 0 | 0 | 0 | 7 | 240 | 153 | 1 | 0 | 0 | 4 | 187 | 171 | 0 | 0
CDS - CB | 10 - 20 mm | Feed | ORE10184 | QTZ+CLO+PY(ZTP) | 160 | 10 | MINERIO | 0.1 | 0.06 | 0 | 785 | 0 | 0 | 0 | 3 | 198 | 156 | 0 | 0 | 0 | 3 | 156 | 167 | 0 | 0
CDS - CB | 10 - 20 mm | Feed | ORE10187 | QTZ+CLO+PY(ZTP) | 163 | 10 | MINERIO | 0.1 | 0.21 | 0 | 907 | 0 | 0 | 0 | 104 | 196 | 45 | 100 | 0 | 0 | 76 | 232 | 43 | 67 | 0
CDS - CB | 10 - 20 mm | Feed | ORE10188 | QTZ+CLO+PY(ZTP) | 164 | 5 | MINERIO | 0.1 | 0.03 | 0 | 734 | 0 | 0 | 0 | 1 | 141 | 162 | 0 | 0 | 0 | 0 | 91 | 185 | 0 | 0
CDS-CVDQ | 10 - 20 mm | Feed | 12283 | XG+PY | 2 | 8 | MINERIO | 0.1 | 0.02 | 0 | 937 | 0 | 0 | 0 | 42 | 280 | 76 | 21 | 0 | 0 | 21 | 273 | 90 | 4 | 0
CDS-CVDQ | 10 - 20 mm | Feed | 12629 | 50%QTZ+CLO+PY | 34 | 12 | MINERIO | 0.1 | 0.1 | 44 | 1120 | 0 | 0 | 0 | 60 | 372 | 81 | 29 | 0 | 0 | 39 | 354 | 99 | 22 | 0
CDS-CVDQ | 10 - 20 mm | Feed | 12655 | 1%QTZ+CLO+PY | 60 | 8 | MINERIO | 0.1 | 0.05 | 0 | 928 | 0 | 0 | 0 | 95 | 255 | 48 | 75 | 0 | 0 | 53 | 312 | 51 | 26 | 0
CDS-CVDQ | 10 - 20 mm | Feed | 12661 | QTZ+XG | 66 | 2 | MINERIO | 0.1 | 0.02 | 0 | 374 | 0 | 0 | 0 | 2 | 91 | 75 | 0 | 0 | 0 | 1 | 65 | 87 | 0 | 0
CDS-CVDQ | 10 - 20 mm | Feed | 12666 | QTZ LEITOSO+QTZ FUME | 71 | 4 | MINERIO | 0.1 | 0.01 | 0 | 452 | 0 | 0 | 0 | 16 | 103 | 72 | 10 | 0 | 0 | 10 | 96 | 73 | 6 | 0
CDS-CVDQ | 10 - 20 mm | Feed | 12671 | QTZ+PY+BERTH | 76 | 4 | MINERIO | 0.1 | 0 | 0 | 593 | 0 | 0 | 0 | 1 | 88 | 155 | 0 | 0 | 0 | 0 | 60 | 163 | 0 | 0
CDS-CVDQ | 10 - 20 mm | Feed | 12686 | QTZ FUME+ASPY VISIVEL COM LUPA+XG+PY | 91 | 4 | MINERIO | 0.1 | 0.12 | 0 | 476 | 0 | 0 | 0 | 13 | 132 | 74 | 4 | 0 | 0 | 9 | 118 | 70 | 2 | 0
CDS - CB | 10 - 20 mm | Feed | ORE10165 | QTZ+CLO+PY+ASPYFINA(HIDS) | 141 | 5 | MINERIO | 0.11 | 0.06 | 14 | 643 | 0 | 0 | 0 | 19 | 195 | 86 | 8 | 0 | 0 | 16 | 162 | 105 | 4 | 0
CDS - LJ | 10 - 20 mm | Feed | ORE12253 | QTZ+CLO+ASPYFINA+PY | 48 | 4 | MINERIO | 0.11 | 0.37 | 0 | 455 | 0 | 0 | 0 | 2 | 104 | 107 | 0 | 0 | 0 | 1 | 75 | 115 | 0 | 0
CDS - LJ | 10 - 20 mm | Feed | ORE12271 | QTZ+CLO+ASPYFINA+PY | 66 | 4 | MINERIO | 0.11 | 0.28 | 0 | 526 | 0 | 0 | 0 | 3 | 126 | 101 | 0 | 0 | 0 | 1 | 98 | 114 | 0 | 0
CDS - CB | 10 - 20 mm | Feed | ORE9986 | XG | 34 | 5 | MINERIO | 0.12 | 0.06 | 0 | 706 | 0 | 0 | 0 | 16 | 195 | 132 | 5 | 0 | 0 | 7 | 145 | 157 | 0 | 0
CDS - CB | 10 - 20 mm | Feed | ORE10019 | CLO+ASPYFINA+PY | 67 | 10 | MINERIO | 0.12 | 0.16 | 0 | 1075 | 0 | 0 | 0 | 1 | 277 | 265 | 0 | 0 | 0 | 1 | 196 | 320 | 0 | 0
CDS - CB | 10 - 20 mm | Feed | ORE10097 | XG+PY | 89 | 5 | MINERIO | 0.12 | 0.02 | 0 | 659 | 0 | 0 | 0 | 6 | 190 | 101 | 0 | 0 | 0 | 2 | 153 | 123 | 0 | 0
CDS - CB | 10 - 20 mm | Feed | ORE10218 | QTZFUME+CB+XG(HID) | 194 | 5 | MINERIO | 0.12 | 0.01 | 0 | 638 | 0 | 0 | 0 | 12 | 214 | 97 | 1 | 0 | 0 | 6 | 179 | 112 | 0 | 0
CDS-CVDQ | 10 - 20 mm | Feed | 12294 | XG | 13 | 6 | MINERIO | 0.12 | 0.01 | 14 | 681 | 0 | 0 | 0 | 33 | 219 | 54 | 18 | 0 | 0 | 21 | 205 | 74 | 4 | 0
CDS - CB | 10 - 20 mm | Feed | ORE10106 | XG+PY | 98 | 5 | MINERIO | 0.13 | 31 | 202 | 328 | 0 | 0 | 0 | 83 | 35 | 83 | 41 | 0 | 0 | 70 | 35 | 93 | 38 | 0
CDS - CB | 10 - 20 mm | Feed | ORE10119 | XG+QTZ+PY+ASPYFINA | 111 | 10 | MINERIO | 0.13 | 0.01 | 0 | 1014 | 0 | 0 | 0 | 11 | 307 | 164 | 0 | 0 | 0 | 5 | 256 | 191 | 0 | 0
CDS - CB | 10 - 20 mm | Feed | ORE10174 | QTZ+CB(VQC) | 150 | 5 | MINERIO | 0.13 | 0.13 | 0 | 496 | 0 | 0 | 0 | 2 | 70 | 157 | 0 | 0 | 0 | 0 | 43 | 160 | 0 | 0
CDS - CB | 10 - 20 mm | Feed | ORE10181 | QTZ+CLO+PY(ZTP) | 157 | 15 | MINERIO | 0.13 | 0.87 | 19 | 1451 | 0 | 0 | 0 | 54 | 489 | 153 | 18 | 0 | 0 | 36 | 459 | 167 | 10 | 0
CDS - CB | 10 - 20 mm | Feed | ORE10195 | QTZ+CLO+PY(DB1) | 171 | 5 | MINERIO | 0.13 | 0.1 | 0 | 453 | 0 | 0 | 0 | 44 | 257 | 71 | 22 | 0 | 0 | 27 | 119 | 39 | 19 | 0
CDS-CVDQ | 10 - 20 mm | Feed | 12711 | XG+QTZ | 116 | 6 | MINERIO | 0.13 |  | 0 | 899 | 0 | 0 | 0 | 3 | 309 | 76 | 1 | 14 | 0 | 9 | 264 | 129 | 0 | 0
CDS-CVDQ | 10 - 20 mm | Feed | 12714 | XG+QTZ | 119 | 10 | MINERIO | 0.13 |  | 0 | 927 | 0 | 0 | 0 | 0 | 300 | 124 | 0 | 14 | 0 | 8 | 256 | 174 | 0 | 0
CDS - LJ | 10 - 20 mm | Feed | ORE12232 | QTZ FUME+PY | 27 | 4 | MINERIO | 0.13 | 0.09 | 14 | 559 | 0 | 0 | 0 | 9 | 119 | 117 | 1 | 0 | 0 | 4 | 93 | 125 | 0 | 0
CDS - LJ | 10 - 20 mm | Feed | ORE12258 | QTZ+CLO+ASPYFINA+PY | 53 | 6 | MINERIO | 0.13 | 1.12 | 14 | 641 | 0 | 0 | 0 | 7 | 123 | 176 | 4 | 0 | 0 | 6 | 91 | 182 | 4 | 0
CDS - LJ | 10 - 20 mm | Feed | ORE12260 | QTZ+CLO+ASPYFINA+PY | 55 | 4 | MINERIO | 0.13 | 0.24 | 0 | 537 | 0 | 0 | 0 | 1 | 113 | 135 | 0 | 0 | 0 | 0 | 74 | 149 | 0 | 0
CDS - CB | 10 - 20 mm | Feed | ORE9992 | XG | 40 | 5 | MINERIO | 0.14 | 0.08 | 84 | 541 | 0 | 0 | 0 | 9 | 181 | 98 | 1 | 0 | 0 | 5 | 146 | 121 | 0 | 0
CDS - CB | 10 - 20 mm | Feed | ORE10094 | XG+PY | 86 | 10 | MINERIO | 0.14 | 0.02 | 0 | 1021 | 0 | 0 | 0 | 23 | 301 | 132 | 3 | 0 | 0 | 11 | 277 | 141 | 1 | 0
CDS - CB | 10 - 20 mm | Feed | ORE10201 | QTZFUME+CB+XG(HID) | 177 | 5 | MINERIO | 0.14 | 0.04 | 0 | 671 | 0 | 0 | 0 | 16 | 223 | 90 | 1 | 0 | 0 | 8 | 192 | 106 | 0 | 0
CDS-CVDQ | 10 - 20 mm | Feed | 12712 | XG+QTZ | 117 | 8 | MINERIO | 0.14 |  | 0 | 1262 | 0 | 0 | 0 | 2 | 453 | 120 | 7 | 26 | 0 | 11 | 411 | 185 | 0 | 0
CDS-CVDQ | 10 - 20 mm | Feed | 12715 | XG+QTZ | 120 | 6 | MINERIO | 0.14 |  | 0 | 1014 | 0 | 0 | 0 | 1 | 329 | 113 | 3 | 25 | 0 | 12 | 302 | 156 | 1 | 0
CDS - LJ | 10 - 20 mm | Feed | ORE12229 | QTZ FUME+PY | 24 | 4 | MINERIO | 0.14 | 0.04 | 14 | 468 | 0 | 0 | 0 | 4 | 124 | 92 | 0 | 0 | 0 | 3 | 102 | 99 | 0 | 0
CDS - LJ | 10 - 20 mm | Feed | ORE12263 | QTZ+CLO+ASPYFINA+PY | 58 | 6 | MINERIO | 0.14 | 0.02 | 0 | 640 | 0 | 0 | 0 | 91 | 121 | 26 | 78 | 0 | 0 | 70 | 135 | 27 | 65 | 0
CDS - CB | 10 - 20 mm | Feed | ORE9969 | XG | 17 | 5 | MINERIO | 0.15 | 1 | 44 | 955 | 0 | 0 | 0 | 78 | 287 | 70 | 60 | 0 | 0 | 62 | 286 | 80 | 39 | 0
CDS - CB | 10 - 20 mm | Feed | ORE9989 | XG | 37 | 5 | MINERIO | 0.15 | 0.03 | 0 | 592 | 0 | 0 | 0 | 8 | 173 | 118 | 0 | 0 | 0 | 5 | 150 | 117 | 0 | 0
CDS - CB | 10 - 20 mm | Feed | ORE10089 | CLO+PY | 81 | 5 | MINERIO | 0.15 | 0.02 | 0 | 625 | 0 | 0 | 0 | 8 | 196 | 87 | 0 | 0 | 0 | 5 | 144 | 114 | 0 | 0
CDS - CB | 10 - 20 mm | Feed | ORE10115 | XG+QTZ+PY+ASPYFINA | 107 | 10 | MINERIO | 0.15 | 0.01 | 0 | 1163 | 0 | 0 | 0 | 57 | 426 | 101 | 21 | 0 | 0 | 33 | 428 | 108 | 6 | 0
CDS - CB | 10 - 20 mm | Feed | ORE10175 | QTZ+CB(VQC) | 151 | 5 | MINERIO | 0.15 | 0.01 | 0 | 737 | 0 | 0 | 0 | 4 | 111 | 220 | 1 | 0 | 0 | 2 | 64 | 243 | 0 | 0
CDS - CB | 10 - 20 mm | Feed | ORE10221 | QTZ+XG (HID) | 197 | 10 | MINERIO | 0.15 | 0.01 | 0 | 788 | 0 | 0 | 0 | 51 | 253 | 80 | 25 | 0 | 0 | 34 | 253 | 83 | 13 | 0
CDS-CVDQ | 10 - 20 mm | Feed | 12295 | XG | 14 | 6 | MINERIO | 0.15 | 0 | 0 | 1163 | 0 | 0 | 0 | 5 | 340 | 231 | 0 | 0 | 0 | 0 | 195 | 322 | 0 | 0
CDS-CVDQ | 10 - 20 mm | Feed | 12695 | 50%QTZ+XG | 100 | 8 | MINERIO | 0.15 |  | 14 | 831 | 0 | 0 | 0 | 0 | 253 | 102 | 0 | 14 | 0 | 6 | 226 | 137 | 0 | 0
CDS-CVDQ | 10 - 20 mm | Feed | 12696 | 50%QTZ+XG | 101 | 8 | MINERIO | 0.15 |  | 85 | 582 | 0 | 0 | 0 | 7 | 190 | 73 | 11 | 23 | 0 | 16 | 183 | 99 | 5 | 0
CDS-CVDQ | 10 - 20 mm | Feed | 12697 | 50%QTZ+XG+PY | 102 | 8 | MINERIO | 0.15 |  | 0 | 976 | 0 | 0 | 0 | 0 | 334 | 114 | 0 | 12 | 0 | 5 | 289 | 166 | 0 | 0
CDS - LJ | 10 - 20 mm | Feed | ORE12233 | QTZ FUME+PY | 28 | 4 | MINERIO | 0.15 | 0.36 | 14 | 399 | 0 | 0 | 0 | 13 | 128 | 59 | 4 | 0 | 0 | 8 | 106 | 63 | 4 | 0
CDS - CB | 10 - 20 mm | Feed | ORE9993 | XG+ASPYFINA+PY | 41 | 10 | MINERIO | 0.16 | 0.51 | 0 | 1305 | 0 | 0 | 0 | 74 | 421 | 101 | 37 | 0 | 0 | 47 | 435 | 100 | 8 | 0
CDS - CB | 10 - 20 mm | Feed | ORE10131 | XG+QTZ+PY+ASPYFINA | 123 | 5 | MINERIO | 0.16 | 0.21 | 0 | 580 | 0 | 0 | 0 | 51 | 134 | 34 | 45 | 0 | 0 | 41 | 130 | 36 | 33 | 0
CDS - CB | 10 - 20 mm | Feed | ORE10220 | QTZ+XG (HID) | 196 | 10 | MINERIO | 0.16 | 0.01 | 0 | 564 | 0 | 0 | 0 | 8 | 172 | 105 | 1 | 0 | 0 | 6 | 142 | 115 | 1 | 0
CDS-CVDQ | 10 - 20 mm | Feed | 12699 | 50%QTZ+XG+PY | 104 | 6 | MINERIO | 0.16 |  | 19 | 714 | 0 | 0 | 0 | 13 | 245 | 30 | 12 | 19 | 0 | 20 | 237 | 54 | 8 | 0
CDS-CVDQ | 10 - 20 mm | Feed | 12710 | 1%QTZ+XG+PY | 115 | 6 | MINERIO | 0.16 |  | 0 | 775 | 0 | 0 | 0 | 17 | 246 | 47 | 23 | 26 | 0 | 31 | 253 | 65 | 10 | 0
CDS - CB | 10 - 20 mm | Feed | ORE10103 | XG+PY | 95 | 5 | MINERIO | 0.17 | 2.68 | 49 | 419 | 0 | 0 | 0 | 19 | 104 | 56 | 7 | 0 | 0 | 14 | 89 | 71 | 3 | 0
CDS - CB | 10 - 20 mm | Feed | ORE10186 | QTZ+CLO+PY(ZTP) | 162 | 5 | MINERIO | 0.17 | 0.49 | 0 | 777 | 0 | 0 | 0 | 5 | 204 | 146 | 0 | 0 | 0 | 2 | 137 | 172 | 0 | 0
CDS-CVDQ | 10 - 20 mm | Feed | 12649 | 1%QTZ+CLO | 54 | 6 | MINERIO | 0.17 | 0 | 44 | 821 | 0 | 0 | 0 | 67 | 205 | 58 | 44 | 0 | 0 | 49 | 215 | 55 | 24 | 0
CDS - CB | 10 - 20 mm | Feed | ORE10091 | CLO+PY | 83 | 5 | MINERIO | 0.18 | 0.01 | 0 | 623 | 0 | 0 | 0 | 58 | 143 | 43 | 54 | 0 | 0 | 35 | 165 | 49 | 25 | 0
CDS - CB | 10 - 20 mm | Feed | ORE10173 | QTZ+CB(VQC) | 149 | 5 | MINERIO | 0.18 | 0.23 | 108 | 392 | 0 | 0 | 0 | 66 | 54 | 70 | 57 | 0 | 0 | 48 | 64 | 66 | 43 | 0
CDS-CVDQ | 10 - 20 mm | Feed | 12289 | XG+PY | 8 | 4 | MINERIO | 0.18 | 0.34 | 0 | 775 | 0 | 0 | 0 | 11 | 200 | 163 | 2 | 0 | 0 | 3 | 123 | 204 | 0 | 0
CDS-CVDQ | 10 - 20 mm | Feed | 12692 | 50%QTZ+XG | 97 | 8 | MINERIO | 0.18 |  | 23 | 796 | 0 | 0 | 0 | 41 | 203 | 71 | 31 | 11 | 0 | 40 | 187 | 103 | 27 | 0
CDS - LJ | 10 - 20 mm | Feed | ORE12230 | QTZ FUME+PY | 25 | 2 | MINERIO | 0.18 | 0.2 | 0 | 437 | 0 | 0 | 0 | 0 | 49 | 145 | 0 | 0 | 0 | 0 | 14 | 136 | 0 | 0
CDS - CB | 10 - 20 mm | Feed | ORE9956 | CLO+PY | 4 | 10 | MINERIO | 0.19 | 0 | 0 | 1074 | 0 | 0 | 0 | 94 | 257 | 76 | 69 | 0 | 0 | 64 | 284 | 88 | 27 | 0
CDS-CVDQ | 10 - 20 mm | Feed | 12645 | 1%QTZ+CLO | 50 | 12 | MINERIO | 0.19 | 0.02 | 0 | 1453 | 0 | 0 | 0 | 53 | 539 | 123 | 16 | 0 | 0 | 30 | 478 | 172 | 10 | 0
CDS-CVDQ | 10 - 20 mm | Feed | 12693 | 50%QTZ+XG | 98 | 8 | MINERIO | 0.19 |  | 0 | 755 | 0 | 0 | 0 | 6 | 239 | 81 | 3 | 6 | 0 | 5 | 207 | 123 | 0 | 0
CDS-CVDQ | 10 - 20 mm | Feed | 12700 | 50%QTZ+XG+PY | 105 | 4 | MINERIO | 0.19 |  | 0 | 526 | 0 | 0 | 0 | 2 | 151 | 51 | 3 | 11 | 0 | 8 | 143 | 65 | 2 | 0
CDS - CB | 10 - 20 mm | Feed | ORE10133 | XG+QTZ+PY+ASPYFINA | 125 | 5 | MINERIO | 0.2 | 0.01 | 0 | 636 | 0 | 0 | 0 | 9 | 196 | 107 | 2 | 0 | 0 | 6 | 162 | 125 | 0 | 0
CDS - CB | 10 - 20 mm | Feed | ORE10162 | QTZ+CLO+PY+ASPYFINA(HIDS) | 138 | 5 | MINERIO | 0.2 | 0.01 | 0 | 595 | 0 | 0 | 0 | 1 | 121 | 138 | 0 | 0 | 0 | 0 | 92 | 150 | 0 | 0
CDS - CB | 10 - 20 mm | Feed | ORE10204 | QTZFUME+CB+XG(HID) | 180 | 5 | MINERIO | 0.2 | 0.01 | 0 | 523 | 0 | 0 | 0 | 14 | 126 | 114 | 7 | 0 | 0 | 7 | 103 | 120 | 1 | 0
CDS-CVDQ | 10 - 20 mm | Feed | 12660 | QTZ+XG | 65 | 4 | MINERIO | 0.2 | 0.01 | 0 | 603 | 0 | 0 | 0 | 8 | 165 | 107 | 1 | 0 | 0 | 3 | 128 | 125 | 0 | 0
CDS-CVDQ | 10 - 20 mm | Feed | 12703 | 1%QTZ+XG+PY | 108 | 6 | MINERIO | 0.2 |  | 0 | 859 | 0 | 0 | 0 | 63 | 186 | 41 | 69 | 17 | 0 | 45 | 225 | 72 | 33 | 0
CDS - CB | 10 - 20 mm | Feed | ORE10092 | CLO+PY | 84 | 5 | MINERIO | 0.21 | 0.13 | 0 | 617 | 0 | 0 | 0 | 10 | 185 | 83 | 0 | 0 | 0 | 7 | 148 | 96 | 0 | 0
CDS - CB | 10 - 20 mm | Feed | ORE10116 | XG+QTZ+PY+ASPYFINA | 108 | 5 | MINERIO | 0.21 | 0 | 14 | 633 | 0 | 0 | 0 | 19 | 175 | 91 | 4 | 0 | 0 | 10 | 153 | 98 | 1 | 0
CDS - CB | 10 - 20 mm | Feed | ORE10219 | QTZFUME+CB+XG(HID) | 195 | 5 | MINERIO | 0.21 | 0.01 | 0 | 574 | 0 | 0 | 0 | 25 | 194 | 63 | 5 | 0 | 0 | 16 | 185 | 66 | 1 | 0
CDS - CB | 10 - 20 mm | Feed | ORE10226 | QTZ+XG (HID) | 202 | 5 | MINERIO | 0.21 | 0.01 | 0 | 572 | 0 | 0 | 0 | 25 | 186 | 60 | 14 | 0 | 0 | 16 | 179 | 63 | 3 | 0
CDS - CB | 10 - 20 mm | Feed | ORE10228 | QTZ+CLO(ZTP) | 204 | 10 | MINERIO | 0.21 | 0.01 | 0 | 658 | 0 | 0 | 0 | 17 | 209 | 99 | 9 | 0 | 0 | 12 | 189 | 97 | 5 | 0
CDS-CVDQ | 10 - 20 mm | Feed | 12292 | XG | 11 | 4 | MINERIO | 0.21 | 0.01 | 0 | 833 | 0 | 0 | 0 | 11 | 211 | 92 | 1 | 0 | 0 | 8 | 167 | 103 | 1 | 0
CDS - CB | 10 - 20 mm | Feed | ORE10090 | CLO+PY | 82 | 5 | MINERIO | 0.22 | 2.3 | 0 | 565 | 0 | 0 | 0 | 15 | 134 | 105 | 10 | 0 | 0 | 11 | 106 | 122 | 6 | 0
CDS - CB | 10 - 20 mm | Feed | ORE10222 | QTZ+XG (HID) | 198 | 5 | MINERIO | 0.22 | 0.01 | 0 | 457 | 0 | 0 | 0 | 15 | 140 | 64 | 3 | 0 | 0 | 8 | 129 | 67 | 0 | 0
CDS-CVDQ | 10 - 20 mm | Feed | 12694 | 50%QTZ+XG | 99 | 6 | MINERIO | 0.22 |  | 23 | 679 | 0 | 0 | 0 | 1 | 124 | 83 | 1 | 6 | 0 | 5 | 107 | 103 | 0 | 0
CDS - CB | 10 - 20 mm | Feed | ORE10101 | XG+PY | 93 | 5 | MINERIO | 0.24 | 4.13 | 64 | 506 | 0 | 0 | 0 | 49 | 143 | 65 | 33 | 0 | 0 | 36 | 150 | 61 | 22 | 0
CDS-CVDQ | 10 - 20 mm | Feed | 12624 | 50%QTZ+CLO+PY+BERTH+CARB | 29 | 12 | MINERIO | 0.24 | 0.13 | 0 | 1352 | 0 | 0 | 0 | 120 | 397 | 77 | 93 | 0 | 0 | 92 | 388 | 107 | 66 | 0
CDS-CVDQ | 10 - 20 mm | Feed | 12287 | XG+PY | 6 | 4 | MINERIO | 0.25 | 32.8 | 122 | 263 | 0 | 0 | 0 | 68 | 41 | 25 | 32 | 0 | 0 | 59 | 31 | 31 | 33 | 0
CDS-CVDQ | 10 - 20 mm | Feed | 12673 | QTZ FUME+PY+XG | 78 | 4 | MINERIO | 0.25 | 0.44 | 138 | 244 | 0 | 0 | 0 | 70 | 44 | 24 | 41 | 0 | 0 | 55 | 58 | 21 | 31 | 0
CDS - LJ | 10 - 20 mm | Feed | ORE12245 | QTZ+CLO+ASPYFINA+PY | 40 | 4 | MINERIO | 0.26 | 0.16 | 0 | 496 | 0 | 0 | 0 | 0 | 110 | 124 | 0 | 0 | 0 | 0 | 72 | 135 | 0 | 0
CDS - CB | 10 - 20 mm | Feed | ORE10095 | XG+PY | 87 | 5 | MINERIO | 0.27 | 0.04 | 0 | 590 | 0 | 0 | 0 | 4 | 165 | 102 | 0 | 0 | 0 | 1 | 116 | 135 | 0 | 0
CDS - LJ | 10 - 20 mm | Feed | ORE12221 | QTZ FUME+PY | 16 | 6 | MINERIO | 0.27 | 0.08 | 0 | 862 | 0 | 0 | 0 | 11 | 219 | 187 | 1 | 0 | 0 | 5 | 178 | 206 | 0 | 0
CDS - LJ | 10 - 20 mm | Feed | ORE12252 | QTZ+CLO+ASPYFINA+PY | 47 | 2 | MINERIO | 0.27 | 0.02 | 0 | 430 | 0 | 0 | 0 | 2 | 87 | 108 | 0 | 0 | 0 | 0 | 58 | 125 | 0 | 0
CDS-CVDQ | 10 - 20 mm | Feed | 12642 | 1%QTZ+CLO | 47 | 4 | MINERIO | 0.29 | 0 | 0 | 547 | 0 | 0 | 0 | 16 | 167 | 65 | 1 | 0 | 0 | 8 | 141 | 74 | 0 | 0
CDS-CVDQ | 10 - 20 mm | Feed | 12670 | QTZ+PY+BERTH | 75 | 4 | MINERIO | 0.29 | 0.31 | 14 | 425 | 0 | 0 | 0 | 5 | 120 | 83 | 1 | 0 | 0 | 5 | 82 | 99 | 1 | 0
CDS - CB | 10 - 20 mm | Feed | ORE9991 | XG | 39 | 5 | MINERIO | 0.3 | 0.06 | 0 | 676 | 0 | 0 | 0 | 26 | 210 | 56 | 9 | 0 | 0 | 18 | 205 | 59 | 6 | 0
CDS - CB | 10 - 20 mm | Feed | ORE10088 | CLO+PY | 80 | 5 | MINERIO | 0.3 | 0.09 | 0 | 557 | 0 | 0 | 0 | 3 | 172 | 92 | 0 | 0 | 0 | 2 | 132 | 104 | 0 | 0
CDS-CVDQ | 10 - 20 mm | Feed | 12640 | 1%QTZ+CLO | 45 | 8 | MINERIO | 0.3 | 0.04 | 0 | 821 | 0 | 0 | 0 | 18 | 298 | 106 | 1 | 0 | 0 | 11 | 267 | 110 | 0 | 0
CDS - CB | 10 - 20 mm | Feed | ORE10109 | XG+PY | 101 | 5 | MINERIO | 0.31 | 27.3 | 193 | 333 | 0 | 0 | 0 | 91 | 68 | 28 | 45 | 0 | 0 | 76 | 69 | 25 | 48 | 0
CDS - CB | 10 - 20 mm | Feed | ORE10125 | XG+QTZ+PY+ASPYFINA | 117 | 5 | MINERIO | 0.31 | 0.05 | 14 | 719 | 0 | 0 | 0 | 32 | 192 | 87 | 16 | 0 | 0 | 17 | 188 | 97 | 5 | 0
CDS - CB | 10 - 20 mm | Feed | ORE10128 | XG+QTZ+PY+ASPYFINA | 120 | 5 | MINERIO | 0.31 | 1.21 | 0 | 547 | 0 | 0 | 0 | 46 | 130 | 55 | 38 | 0 | 0 | 27 | 142 | 61 | 13 | 0
CDS - LJ | 10 - 20 mm | Feed | ORE12261 | QTZ+CLO+ASPYFINA+PY | 56 | 6 | MINERIO | 0.31 | 2.2 | 97 | 523 | 0 | 0 | 0 | 24 | 116 | 98 | 12 | 0 | 0 | 21 | 98 | 104 | 11 | 0
CDS - CB | 10 - 20 mm | Feed | ORE9962 | CLO+PY | 10 | 5 | MINERIO | 0.32 | 0.91 | 0 | 712 | 0 | 0 | 0 | 49 | 203 | 56 | 39 | 0 | 0 | 32 | 193 | 74 | 21 | 0
CDS - CB | 10 - 20 mm | Feed | ORE10105 | XG+PY | 97 | 5 | MINERIO | 0.32 | 0.21 | 0 | 542 | 0 | 0 | 0 | 5 | 164 | 75 | 0 | 0 | 0 | 2 | 139 | 78 | 0 | 0
CDS-CVDQ | 10 - 20 mm | Feed | 12716 | XG+QTZ | 121 | 8 | MINERIO | 0.32 |  | 0 | 859 | 0 | 0 | 0 | 5 | 248 | 69 | 13 | 24 | 0 | 21 | 226 | 108 | 4 | 0
CDS - LJ | 10 - 20 mm | Feed | ORE12237 | QTZ FUME+PY | 32 | 8 | MINERIO | 0.33 | 0.1 | 29 | 808 | 0 | 0 | 0 | 1 | 137 | 207 | 0 | 0 | 0 | 1 | 96 | 222 | 0 | 0
CDS - LJ | 10 - 20 mm | Feed | ORE12223 | QTZ FUME+PY | 18 | 4 | MINERIO | 0.34 | 0.02 | 0 | 549 | 0 | 0 | 0 | 5 | 155 | 99 | 0 | 0 | 0 | 2 | 122 | 124 | 0 | 0
CDS - CB | 10 - 20 mm | Feed | ORE10160 | QTZ+CLO+PY+ASPYFINA(HIDS) | 136 | 10 | MINERIO | 0.35 | 0.43 | 155 | 496 | 0 | 0 | 0 | 43 | 159 | 58 | 33 | 0 | 0 | 30 | 156 | 60 | 23 | 0
CDS-CVDQ | 10 - 20 mm | Feed | 12635 | 50%QTZ+CLO+PY | 40 | 6 | MINERIO | 0.35 | 0.04 | 0 | 648 | 0 | 0 | 0 | 85 | 130 | 38 | 64 | 0 | 0 | 60 | 157 | 43 | 40 | 0
CDS-CVDQ | 10 - 20 mm | Feed | 12627 | 50%QTZ+CLO+PY+BERTH+CARB | 32 | 4 | MINERIO | 0.36 | 0.06 | 0 | 513 | 0 | 0 | 0 | 40 | 129 | 31 | 29 | 0 | 0 | 30 | 130 | 32 | 19 | 0
CDS-CVDQ | 10 - 20 mm | Feed | 12718 | XG+QTZ | 123 | 14 | MINERIO | 0.36 |  | 64 | 955 | 0 | 0 | 0 | 13 | 335 | 109 | 14 | 26 | 0 | 22 | 316 | 154 | 3 | 0
CDS - CB | 10 - 20 mm | Feed | ORE10154 | QTZ+CLO+PY+ASPYFINA(HIDS) | 130 | 10 | MINERIO | 0.37 | 0.19 | 0 | 1003 | 0 | 0 | 0 | 1 | 251 | 152 | 0 | 0 | 0 | 1 | 211 | 160 | 0 | 0
CDS - CB | 10 - 20 mm | Feed | ORE10155 | QTZ+CLO+PY+ASPYFINA(HIDS) | 131 | 5 | MINERIO | 0.37 | 0.3 | 0 | 752 | 0 | 0 | 0 | 12 | 221 | 113 | 1 | 0 | 0 | 6 | 176 | 136 | 0 | 0
CDS - CB | 10 - 20 mm | Feed | ORE10192 | QTZ+CLO+PY(DB1) | 168 | 20 | MINERIO | 0.37 | 0.13 | 0 | 1696 | 0 | 0 | 0 | 16 | 205 | 83 | 4 | 0 | 0 | 72 | 659 | 126 | 31 | 0
CDS-CVDQ | 10 - 20 mm | Feed | 12639 | 50%QTZ+CLO+PY | 44 | 4 | MINERIO | 0.37 | 0.03 | 0 | 506 | 0 | 0 | 0 | 10 | 139 | 49 | 0 | 0 | 0 | 4 | 129 | 51 | 0 | 0
CDS - LJ | 10 - 20 mm | Feed | ORE12273 | QTZ+CLO+ASPYFINA+PY | 68 | 4 | MINERIO | 0.37 | 0.93 | 0 | 631 | 0 | 0 | 0 | 7 | 157 | 103 | 1 | 0 | 0 | 6 | 110 | 125 | 0 | 0
CDS - CB | 10 - 20 mm | Feed | ORE10112 | XG+QTZ+PY+ASPYFINA | 104 | 5 | MINERIO | 0.38 | 18.8 | 100 | 547 | 0 | 0 | 0 | 117 | 82 | 50 | 54 | 0 | 0 | 103 | 73 | 57 | 59 | 0
CDS - CB | 10 - 20 mm | Feed | ORE10172 | QTZ+CB(VQC) | 148 | 5 | MINERIO | 0.38 | 0.44 | 0 | 725 | 0 | 0 | 0 | 18 | 138 | 146 | 11 | 0 | 0 | 12 | 117 | 155 | 6 | 0
CDS - LJ | 10 - 20 mm | Feed | ORE12235 | QTZ FUME+PY | 30 | 4 | MINERIO | 0.39 | 3 | 108 | 244 | 0 | 0 | 0 | 33 | 76 | 32 | 25 | 0 | 0 | 28 | 70 | 35 | 22 | 0
CDS - CB | 10 - 20 mm | Feed | ORE10124 | XG+QTZ+PY+ASPYFINA | 116 | 5 | MINERIO | 0.4 | 0.92 | 204 | 565 | 0 | 0 | 0 | 88 | 113 | 97 | 57 | 0 | 0 | 66 | 121 | 98 | 46 | 0
CDS-CVDQ | 10 - 20 mm | Feed | 12687 | 50%QTZ+CLO+PY+AU | 92 | 6 | MINERIO | 0.4 | 0.29 | 0 | 986 | 0 | 0 | 0 | 38 | 195 | 54 | 21 | 0 | 0 | 24 | 205 | 47 | 9 | 0
CDS - LJ | 10 - 20 mm | Feed | ORE12246 | QTZ+CLO+ASPYFINA+PY | 41 | 6 | MINERIO | 0.4 | 0.17 | 0 | 1027 | 0 | 0 | 0 | 7 | 260 | 187 | 0 | 0 | 0 | 3 | 144 | 242 | 0 | 0
CDS-CVDQ | 10 - 20 mm | Feed | 12625 | 50%QTZ+CLO+PY+BERTH+CARB | 30 | 8 | MINERIO | 0.42 | 0.3 | 0 | 772 | 0 | 0 | 0 | 40 | 225 | 48 | 20 | 0 | 0 | 21 | 223 | 57 | 8 | 0
CDS-CVDQ | 10 - 20 mm | Feed | 12641 | 1%QTZ+CLO | 46 | 6 | MINERIO | 0.42 | 0.03 | 0 | 613 | 0 | 0 | 0 | 34 | 201 | 37 | 18 | 0 | 0 | 17 | 205 | 46 | 3 | 0
CDS - CB | 10 - 20 mm | Feed | ORE10130 | XG+QTZ+PY+ASPYFINA | 122 | 5 | MINERIO | 0.43 | 2.56 | 14 | 415 | 0 | 0 | 0 | 17 | 113 | 77 | 2 | 0 | 0 | 11 | 99 | 81 | 2 | 0
CDS - CB | 10 - 20 mm | Feed | ORE10231 | QTZ+CLO(ZTP) | 207 | 10 | MINERIO | 0.44 | 0.01 | 0 | 763 | 0 | 0 | 0 | 26 | 174 | 171 | 20 | 0 | 0 | 21 | 144 | 191 | 16 | 0
CDS - LJ | 10 - 20 mm | Feed | ORE12243 | QTZ+CLO+ASPYFINA+PY | 38 | 16 | MINERIO | 0.46 | 0.33 | 23 | 1527 | 0 | 0 | 0 | 302 | 227 | 60 | 176 | 0 | 0 | 233 | 274 | 60 | 158 | 0
CDS - CB | 10 - 20 mm | Feed | ORE9968 | XG | 16 | 5 | MINERIO | 0.47 | 1.09 | 14 | 981 | 0 | 0 | 0 | 11 | 129 | 353 | 2 | 0 | 0 | 6 | 58 | 391 | 3 | 0
CDS-CVDQ | 10 - 20 mm | Feed | 12626 | 50%QTZ+CLO+PY+BERTH+CARB | 31 | 6 | MINERIO | 0.54 | 0 | 0 | 676 | 0 | 0 | 0 | 75 | 158 | 32 | 66 | 0 | 0 | 51 | 194 | 30 | 30 | 0
CDS - LJ | 10 - 20 mm | Feed | ORE12209 | QTZ+CLO+ASPY+MAG | 4 | 6 | MINERIO | 0.54 | 0.51 | 0 | 643 | 0 | 0 | 0 | 12 | 204 | 97 | 3 | 0 | 0 | 4 | 168 | 119 | 0 | 0
CDS - LJ | 10 - 20 mm | Feed | ORE12219 | QTZ FUME+PY | 14 | 6 | MINERIO | 0.54 | 0.91 | 98 | 636 | 0 | 0 | 0 | 40 | 123 | 180 | 25 | 0 | 0 | 31 | 106 | 179 | 14 | 0
CDS - CB | 10 - 20 mm | Feed | ORE10114 | XG+QTZ+PY+ASPYFINA | 106 | 5 | MINERIO | 0.55 | 0.44 | 42 | 452 | 0 | 0 | 0 | 18 | 124 | 83 | 6 | 0 | 0 | 10 | 110 | 88 | 5 | 0
CDS - CB | 10 - 20 mm | Feed | ORE10213 | QTZFUME+CB+XG(HID) | 189 | 5 | MINERIO | 0.55 | 0.22 | 0 | 430 | 0 | 0 | 0 | 9 | 108 | 85 | 5 | 0 | 0 | 6 | 91 | 88 | 2 | 0
CDS - CB | 10 - 20 mm | Feed | ORE9970 | XG | 18 | 10 | MINERIO | 0.56 | 0.48 | 0 | 1211 | 0 | 0 | 0 | 28 | 355 | 153 | 12 | 0 | 0 | 13 | 325 | 167 | 1 | 0
CDS - CB | 10 - 20 mm | Feed | ORE10216 | QTZFUME+CB+XG(HID) | 192 | 5 | MINERIO | 0.56 | 0.01 | 0 | 509 | 0 | 0 | 0 | 9 | 138 | 107 | 2 | 0 | 0 | 6 | 115 | 114 | 0 | 0
CDS-CVDQ | 10 - 20 mm | Feed | 12717 | XG+QTZ | 122 | 6 | MINERIO | 0.57 |  | 0 | 1057 | 0 | 0 | 0 | 13 | 325 | 85 | 10 | 19 | 0 | 16 | 294 | 142 | 0 | 0
CDS - CB | 10 - 20 mm | Feed | ORE10024 | CLO+ASPYFINA+PY | 72 | 5 | MINERIO | 0.62 | 0.05 | 0 | 623 | 0 | 0 | 0 | 7 | 151 | 131 | 0 | 0 | 0 | 2 | 109 | 146 | 0 | 0
CDS - LJ | 10 - 20 mm | Feed | ORE12218 | QTZ FUME+PY | 13 | 8 | MINERIO | 0.62 | 0.13 | 0 | 887 | 0 | 0 | 0 | 28 | 268 | 109 | 17 | 0 | 0 | 22 | 236 | 124 | 8 | 0
CDS - LJ | 10 - 20 mm | Feed | ORE12224 | QTZ FUME+PY | 19 | 4 | MINERIO | 0.62 | 0.14 | 0 | 711 | 0 | 0 | 0 | 3 | 165 | 166 | 0 | 0 | 0 | 2 | 87 | 192 | 0 | 0
CDS - CB | 10 - 20 mm | Feed | ORE10001 | XG+ASPYFINA+PY | 49 | 5 | MINERIO | 0.64 | 0.17 | 0 | 762 | 0 | 0 | 0 | 8 | 212 | 156 | 2 | 0 | 0 | 4 | 148 | 186 | 0 | 0
CDS - LJ | 10 - 20 mm | Feed | ORE12231 | QTZ FUME+PY | 26 | 10 | MINERIO | 0.65 | 0.19 | 94 | 683 | 0 | 0 | 0 | 16 | 156 | 219 | 10 | 0 | 0 | 13 | 121 | 235 | 8 | 0
CDS - CB | 10 - 20 mm | Feed | ORE10215 | QTZFUME+CB+XG(HID) | 191 | 5 | MINERIO | 0.66 | 0.08 | 0 | 501 | 0 | 0 | 0 | 25 | 174 | 48 | 7 | 0 | 0 | 11 | 173 | 48 | 1 | 0
CDS - CB | 10 - 20 mm | Feed | ORE10214 | QTZFUME+CB+XG(HID) | 190 | 5 | MINERIO | 0.71 | 0.02 | 0 | 668 | 0 | 0 | 0 | 8 | 179 | 138 | 0 | 0 | 0 | 2 | 129 | 170 | 0 | 0
CDS - LJ | 10 - 20 mm | Feed | ORE12239 | QTZ+CLO+ASPYFINA+PY | 34 | 6 | MINERIO | 0.71 | 0.03 | 0 | 631 | 0 | 0 | 0 | 3 | 117 | 171 | 1 | 0 | 0 | 3 | 83 | 182 | 1 | 0
CDS - CB | 10 - 20 mm | Feed | ORE10182 | QTZ+CLO+PY(ZTP) | 158 | 5 | MINERIO | 0.76 | 0.62 | 0 | 801 | 0 | 0 | 0 | 13 | 271 | 104 | 0 | 0 | 0 | 7 | 223 | 132 | 0 | 0
CDS - LJ | 10 - 20 mm | Feed | ORE12226 | QTZ FUME+PY | 21 | 8 | MINERIO | 0.76 | 0.11 | 89 | 740 | 0 | 0 | 0 | 21 | 194 | 183 | 7 | 0 | 0 | 15 | 156 | 198 | 4 | 0
CDS - CB | 10 - 20 mm | Feed | ORE10120 | XG+QTZ+PY+ASPYFINA | 112 | 10 | MINERIO | 0.78 | 0.35 | 14 | 824 | 0 | 0 | 0 | 5 | 180 | 199 | 0 | 0 | 0 | 2 | 139 | 219 | 0 | 0
CDS - LJ | 10 - 20 mm | Feed | ORE12238 | QTZ+CLO+ASPYFINA+PY | 33 | 4 | MINERIO | 0.82 | 0.32 | 0 | 508 | 0 | 0 | 0 | 10 | 109 | 76 | 1 | 0 | 0 | 4 | 80 | 92 | 0 | 0
CDS-CVDQ | 10 - 20 mm | Feed | 12683 | QTZ FUME+ASPY VISIVEL COM LUPA+XG+PY | 88 | 4 | MINERIO | 0.87 | 1.5 | 135 | 359 | 0 | 0 | 0 | 49 | 88 | 47 | 32 | 0 | 0 | 42 | 76 | 50 | 22 | 0
CDS - LJ | 10 - 20 mm | Feed | ORE12256 | QTZ+CLO+ASPYFINA+PY | 51 | 6 | MINERIO | 0.87 | 0.95 | 0 | 681 | 0 | 0 | 0 | 20 | 208 | 62 | 4 | 0 | 0 | 13 | 172 | 79 | 1 | 0
CDS - CB | 10 - 20 mm | Feed | ORE10180 | QTZ+CB(VQC) | 156 | 5 | MINERIO | 0.89 | 0.31 | 14 | 453 | 0 | 0 | 0 | 9 | 75 | 106 | 6 | 0 | 0 | 5 | 67 | 98 | 1 | 0
CDS - LJ | 10 - 20 mm | Feed | ORE12242 | QTZ+CLO+ASPYFINA+PY | 37 | 4 | MINERIO | 0.89 | 5.27 | 0 | 613 | 0 | 0 | 0 | 69 | 147 | 64 | 31 | 0 | 0 | 57 | 131 | 76 | 24 | 0
CDS - CB | 10 - 20 mm | Feed | ORE10113 | XG+QTZ+PY+ASPYFINA | 105 | 5 | MINERIO | 0.92 | 2.75 | 44 | 661 | 0 | 0 | 0 | 63 | 177 | 53 | 44 | 0 | 0 | 46 | 191 | 51 | 27 | 0
CDS - CB | 10 - 20 mm | Feed | ORE10177 | QTZ+CB(VQC) | 153 | 10 | MINERIO | 0.93 | 0.22 | 14 | 813 | 0 | 0 | 0 | 30 | 235 | 100 | 16 | 0 | 0 | 20 | 223 | 109 | 5 | 0
CDS - LJ | 10 - 20 mm | Feed | ORE12222 | QTZ FUME+PY | 17 | 4 | MINERIO | 0.93 | 0.18 | 0 | 612 | 0 | 0 | 0 | 2 | 170 | 125 | 0 | 0 | 0 | 0 | 128 | 143 | 0 | 0
CDS - CB | 10 - 20 mm | Feed | ORE10159 | QTZ+CLO+PY+ASPYFINA(HIDS) | 135 | 5 | MINERIO | 0.94 | 0.18 | 0 | 930 | 0 | 0 | 0 | 3 | 266 | 179 | 0 | 0 | 0 | 2 | 204 | 199 | 0 | 0
CDS - CB | 10 - 20 mm | Feed | ORE10217 | QTZFUME+CB+XG(HID) | 193 | 5 | MINERIO | 0.95 | 0.01 | 0 | 589 | 0 | 0 | 0 | 4 | 145 | 157 | 0 | 0 | 0 | 2 | 88 | 176 | 0 | 0
CDS - LJ | 10 - 20 mm | Feed | ORE12225 | QTZ FUME+PY | 20 | 8 | MINERIO | 0.99 | 0.03 | 0 | 572 | 0 | 0 | 0 | 16 | 186 | 76 | 2 | 0 | 0 | 11 | 165 | 88 | 1 | 0
CDS-CVDQ | 10 - 20 mm | Feed | 12643 | 1%QTZ+CLO | 48 | 4 | MINERIO | 1.04 | 0.01 | 0 | 376 | 0 | 0 | 0 | 22 | 102 | 34 | 12 | 0 | 0 | 13 | 104 | 29 | 7 | 0
CDS-CVDQ | 10 - 20 mm | Feed | 12646 | 1%QTZ+CLO | 51 | 12 | MINERIO | 1.04 | 0 | 0 | 1151 | 0 | 0 | 0 | 92 | 375 | 54 | 66 | 0 | 0 | 58 | 399 | 70 | 26 | 0
CDS - CB | 10 - 20 mm | Feed | ORE10134 | XG+QTZ+PY+ASPYFINA | 126 | 5 | MINERIO | 1.06 | 0.02 | 0 | 554 | 0 | 0 | 0 | 7 | 128 | 114 | 0 | 0 | 0 | 3 | 93 | 132 | 0 | 0
CDS - CB | 10 - 20 mm | Feed | ORE10020 | CLO+ASPYFINA+PY | 68 | 5 | MINERIO | 1.07 | 1.24 | 59 | 669 | 0 | 0 | 0 | 36 | 138 | 143 | 17 | 0 | 0 | 26 | 92 | 174 | 8 | 0
CDS - CB | 10 - 20 mm | Feed | ORE10197 | QTZ+CLO+PY(DB1) | 173 | 5 | MINERIO | 1.08 | 0.01 | 0 | 615 | 0 | 0 | 0 | 59 | 152 | 44 | 50 | 0 | 0 | 46 | 145 | 57 | 34 | 0
CDS - LJ | 10 - 20 mm | Feed | ORE12220 | QTZ FUME+PY | 15 | 6 | MINERIO | 1.09 | 0.06 | 0 | 787 | 0 | 0 | 0 | 6 | 184 | 193 | 2 | 0 | 0 | 1 | 135 | 217 | 0 | 0
CDS - CB | 10 - 20 mm | Feed | ORE10015 | XG+ASPYFINA+PY | 63 | 5 | MINERIO | 1.17 | 9.83 | 69 | 541 | 0 | 0 | 0 | 58 | 135 | 41 | 36 | 0 | 0 | 48 | 118 | 52 | 33 | 0
CDS - LJ | 10 - 20 mm | Feed | ORE12234 | QTZ FUME+PY | 29 | 6 | MINERIO | 1.17 | 0.19 | 34 | 547 | 0 | 0 | 0 | 6 | 172 | 110 | 0 | 0 | 0 | 3 | 142 | 120 | 0 | 0
CDS - LJ | 10 - 20 mm | Feed | ORE12210 | QTZ+CLO+ASPY+MAG | 5 | 6 | MINERIO | 1.19 | 0.44 | 14 | 874 | 0 | 0 | 0 | 23 | 279 | 107 | 10 | 0 | 0 | 14 | 220 | 151 | 5 | 0
CDS - LJ | 10 - 20 mm | Feed | ORE12265 | QTZ+CLO+ASPYFINA+PY | 60 | 4 | MINERIO | 1.19 | 0.35 | 0 | 501 | 0 | 0 | 0 | 4 | 148 | 86 | 0 | 0 | 0 | 1 | 108 | 95 | 0 | 0
CDS - LJ | 10 - 20 mm | Feed | ORE12257 | QTZ+CLO+ASPYFINA+PY | 52 | 4 | MINERIO | 1.2 | 1.3 | 0 | 684 | 0 | 0 | 0 | 13 | 222 | 77 | 2 | 0 | 0 | 5 | 185 | 103 | 0 | 0
CDS - LJ | 10 - 20 mm | Feed | ORE12278 | QTZ+CLO+ASPYFINA+PY | 73 | 4 | MINERIO | 1.2 | 0.77 | 0 | 806 | 0 | 0 | 0 | 12 | 193 | 174 | 3 | 0 | 0 | 2 | 118 | 200 | 0 | 0
CDS - LJ | 10 - 20 mm | Feed | ORE12244 | QTZ+CLO+ASPYFINA+PY | 39 | 8 | MINERIO | 1.24 | 0.24 | 0 | 917 | 0 | 0 | 0 | 23 | 294 | 112 | 6 | 0 | 0 | 13 | 241 | 151 | 0 | 0
CDS - LJ | 10 - 20 mm | Feed | ORE12279 | QTZ+CLO+ASPYFINA+PY | 74 | 6 | MINERIO | 1.25 | 0.22 | 80 | 541 | 0 | 0 | 0 | 19 | 138 | 106 | 6 | 0 | 0 | 15 | 115 | 109 | 6 | 0
CDS - CB | 10 - 20 mm | Feed | ORE10100 | XG+PY | 92 | 5 | MINERIO | 1.28 | 0.09 | 0 | 820 | 0 | 0 | 0 | 1 | 203 | 183 | 0 | 0 | 0 | 0 | 96 | 233 | 0 | 0
CDS - LJ | 10 - 20 mm | Feed | ORE12275 | QTZ+CLO+ASPYFINA+PY | 70 | 4 | MINERIO | 1.28 | 0.29 | 0 | 546 | 0 | 0 | 0 | 2 | 127 | 128 | 0 | 0 | 0 | 0 | 91 | 138 | 0 | 0
CDS - CB | 10 - 20 mm | Feed | ORE10004 | XG+ASPYFINA+PY | 52 | 5 | MINERIO | 1.34 | 0.11 | 0 | 780 | 0 | 0 | 0 | 10 | 230 | 133 | 4 | 0 | 0 | 5 | 183 | 147 | 3 | 0
CDS-CVDQ | 10 - 20 mm | Feed | 12681 | QTZ FUME+ASPY VISIVEL SEM LUPA+XG+PY | 86 | 4 | MINERIO | 1.36 | 0.91 | 14 | 447 | 0 | 0 | 0 | 66 | 65 | 28 | 54 | 0 | 0 | 44 | 96 | 23 | 35 | 0
CDS - CB | 10 - 20 mm | Feed | ORE9971 | XG | 19 | 5 | MINERIO | 1.37 | 1.29 | 61 | 610 | 0 | 0 | 0 | 14 | 161 | 120 | 14 | 0 | 0 | 12 | 138 | 126 | 12 | 0
CDS - CB | 10 - 20 mm | Feed | ORE10169 | QTZ+CB(VQC) | 145 | 10 | MINERIO | 1.37 | 0.01 | 0 | 1047 | 0 | 0 | 0 | 6 | 213 | 220 | 0 | 0 | 0 | 4 | 163 | 237 | 0 | 0
CDS-CVDQ | 10 - 20 mm | Feed | 12675 | QTZ FUME+PY+XG | 80 | 4 | MINERIO | 1.45 | 0.18 | 0 | 602 | 0 | 0 | 0 | 12 | 169 | 58 | 1 | 0 | 0 | 7 | 143 | 70 | 1 | 0
CDS - LJ | 10 - 20 mm | Feed | ORE12236 | QTZ FUME+PY | 31 | 6 | MINERIO | 1.5 | 2.96 | 34 | 909 | 0 | 0 | 0 | 65 | 173 | 134 | 51 | 0 | 0 | 48 | 145 | 161 | 37 | 0
CDS - LJ | 10 - 20 mm | Feed | ORE12272 | QTZ+CLO+ASPYFINA+PY | 67 | 6 | MINERIO | 1.51 | 0.86 | 0 | 552 | 0 | 0 | 0 | 15 | 177 | 80 | 4 | 0 | 0 | 8 | 156 | 89 | 0 | 0
CDS - LJ | 10 - 20 mm | Feed | ORE12270 | QTZ+CLO+ASPYFINA+PY | 65 | 4 | MINERIO | 1.52 | 0.32 | 0 | 546 | 0 | 0 | 0 | 12 | 160 | 58 | 0 | 0 | 0 | 8 | 126 | 81 | 0 | 0
CDS - CB | 10 - 20 mm | Feed | ORE10107 | XG+PY | 99 | 5 | MINERIO | 1.55 | 5.19 | 62 | 575 | 0 | 0 | 0 | 39 | 119 | 77 | 25 | 0 | 0 | 29 | 112 | 82 | 18 | 0
CDS - LJ | 10 - 20 mm | Feed | ORE12228 | QTZ FUME+PY | 23 | 4 | MINERIO | 1.61 | 1.67 | 95 | 407 | 0 | 0 | 0 | 43 | 93 | 55 | 32 | 0 | 0 | 37 | 88 | 54 | 30 | 0
CDS - CB | 10 - 20 mm | Feed | ORE10031 | CLO+PY | 79 | 5 | MINERIO | 1.7 | 0.05 | 0 | 795 | 0 | 0 | 0 | 4 | 193 | 170 | 0 | 0 | 0 | 0 | 118 | 206 | 0 | 0
CDS - CB | 10 - 20 mm | Feed | ORE10002 | XG+ASPYFINA+PY | 50 | 5 | MINERIO | 1.72 | 0.69 | 0 | 1072 | 0 | 0 | 0 | 28 | 370 | 139 | 4 | 0 | 0 | 15 | 317 | 180 | 1 | 0
CDS - CB | 10 - 20 mm | Feed | ORE10167 | QTZ+CB(VQC) | 143 | 10 | MINERIO | 1.75 | 0.03 | 26 | 838 | 0 | 0 | 0 | 1 | 117 | 237 | 0 | 0 | 0 | 0 | 80 | 240 | 0 | 0
CDS - CB | 10 - 20 mm | Feed | ORE10229 | QTZ+CLO(ZTP) | 205 | 5 | MINERIO | 1.83 | 0.01 | 0 | 640 | 0 | 0 | 0 | 16 | 168 | 130 | 8 | 0 | 0 | 11 | 135 | 145 | 6 | 0
CDS-CVDQ | 10 - 20 mm | Feed | 12679 | QTZ FUME+ASPY VISIVEL SEM LUPA+XG+PY | 84 | 6 | MINERIO | 1.84 | 0.36 | 224 | 527 | 0 | 0 | 0 | 87 | 136 | 52 | 61 | 0 | 0 | 73 | 136 | 53 | 52 | 0
CDS - LJ | 10 - 20 mm | Feed | ORE12247 | QTZ+CLO+ASPYFINA+PY | 42 | 4 | MINERIO | 1.9 | 0.17 | 0 | 575 | 0 | 0 | 0 | 3 | 59 | 191 | 1 | 0 | 0 | 0 | 30 | 201 | 0 | 0
CDS - CB | 10 - 20 mm | Feed | ORE10104 | XG+PY | 96 | 5 | MINERIO | 1.95 | 5.5 | 0 | 704 | 0 | 0 | 0 | 71 | 155 | 43 | 39 | 0 | 0 | 52 | 151 | 51 | 31 | 0
CDS - LJ | 10 - 20 mm | Feed | ORE12216 | QTZ+CLO+ASPY+MAG | 11 | 4 | MINERIO | 1.97 | 1.02 | 0 | 470 | 0 | 0 | 0 | 4 | 116 | 95 | 0 | 0 | 0 | 2 | 70 | 110 | 0 | 0
CDS - CB | 10 - 20 mm | Feed | ORE10007 | XG+ASPYFINA+PY | 55 | 5 | MINERIO | 1.99 | 0.59 | 0 | 602 | 0 | 0 | 0 | 9 | 193 | 91 | 1 | 0 | 0 | 4 | 144 | 109 | 0 | 0
CDS-CVDQ | 10 - 20 mm | Feed | 12636 | 50%QTZ+CLO+PY | 41 | 4 | MINERIO | 2.04 | 0.15 | 0 | 529 | 0 | 0 | 0 | 37 | 152 | 26 | 23 | 0 | 0 | 25 | 160 | 32 | 9 | 0
CDS - CB | 10 - 20 mm | Feed | ORE10157 | QTZ+CLO+PY+ASPYFINA(HIDS) | 133 | 10 | MINERIO | 2.09 | 0.4 | 0 | 815 | 0 | 0 | 0 | 29 | 224 | 75 | 6 | 0 | 0 | 15 | 215 | 74 | 2 | 0
CDS - LJ | 10 - 20 mm | Feed | ORE12240 | QTZ+CLO+ASPYFINA+PY | 35 | 6 | MINERIO | 2.12 | 1.59 | 39 | 592 | 0 | 0 | 0 | 37 | 148 | 53 | 27 | 0 | 0 | 24 | 156 | 55 | 11 | 0
CDS - CB | 10 - 20 mm | Feed | ORE10126 | XG+QTZ+PY+ASPYFINA | 118 | 5 | MINERIO | 2.14 | 2.16 | 69 | 661 | 0 | 0 | 0 | 35 | 150 | 135 | 24 | 0 | 0 | 29 | 123 | 141 | 18 | 0
CDS - CB | 10 - 20 mm | Feed | ORE10121 | XG+QTZ+PY+ASPYFINA | 113 | 5 | MINERIO | 2.28 | 2.02 | 69 | 572 | 0 | 0 | 0 | 26 | 135 | 131 | 11 | 0 | 0 | 20 | 111 | 135 | 12 | 0
CDS - CB | 10 - 20 mm | Feed | ORE10013 | XG+ASPYFINA+PY | 61 | 5 | MINERIO | 2.33 | 0.53 | 0 | 623 | 0 | 0 | 0 | 5 | 169 | 98 | 0 | 0 | 0 | 5 | 132 | 98 | 0 | 0
CDS - CB | 10 - 20 mm | Feed | ORE10022 | CLO+ASPYFINA+PY | 70 | 5 | MINERIO | 2.36 | 0.19 | 0 | 607 | 0 | 0 | 0 | 4 | 183 | 83 | 0 | 0 | 0 | 2 | 130 | 121 | 0 | 0
CDS - CB | 10 - 20 mm | Feed | ORE10030 | CLO+ASPYFINA+PY | 78 | 5 | MINERIO | 2.38 | 1.49 | 0 | 754 | 0 | 0 | 0 | 23 | 224 | 96 | 5 | 0 | 0 | 9 | 184 | 123 | 0 | 0
CDS - CB | 10 - 20 mm | Feed | ORE9996 | XG+ASPYFINA+PY | 44 | 5 | MINERIO | 2.41 | 2.19 | 29 | 808 | 0 | 0 | 0 | 45 | 243 | 86 | 16 | 0 | 0 | 30 | 216 | 97 | 15 | 0
CDS-CVDQ | 10 - 20 mm | Feed | 12682 | QTZ FUME+ASPY VISIVEL SEM LUPA+XG+PY | 87 | 8 | MINERIO | 2.53 | 0.68 | 14 | 1202 | 0 | 0 | 0 | 73 | 306 | 137 | 63 | 0 | 0 | 44 | 281 | 171 | 34 | 0
CDS - CB | 10 - 20 mm | Feed | ORE10000 | XG+ASPYFINA+PY | 48 | 5 | MINERIO | 2.56 | 5.38 | 37 | 697 | 0 | 0 | 0 | 47 | 193 | 94 | 27 | 0 | 0 | 35 | 173 | 111 | 20 | 0
CDS - LJ | 10 - 20 mm | Feed | ORE12250 | QTZ+CLO+ASPYFINA+PY | 45 | 6 | MINERIO | 2.72 | 1.35 | 0 | 544 | 0 | 0 | 0 | 25 | 143 | 91 | 11 | 0 | 0 | 16 | 127 | 103 | 3 | 0
CDS - LJ | 10 - 20 mm | Feed | ORE12214 | QTZ+CLO+ASPY+MAG | 9 | 6 | MINERIO | 2.73 | 8.24 | 54 | 455 | 0 | 0 | 0 | 103 | 39 | 40 | 53 | 0 | 0 | 88 | 30 | 43 | 58 | 0
CDS - LJ | 10 - 20 mm | Feed | ORE12211 | QTZ+CLO+ASPY+MAG | 6 | 10 | MINERIO | 2.81 | 0.86 | 0 | 902 | 0 | 0 | 0 | 29 | 284 | 103 | 11 | 0 | 0 | 21 | 251 | 113 | 6 | 0
CDS - CB | 10 - 20 mm | Feed | ORE10096 | XG+PY | 88 | 5 | MINERIO | 2.82 | 0.27 | 0 | 671 | 0 | 0 | 0 | 7 | 210 | 106 | 0 | 0 | 0 | 3 | 172 | 125 | 0 | 0
CDS - CB | 10 - 20 mm | Feed | ORE10028 | CLO+ASPYFINA+PY | 76 | 5 | MINERIO | 2.92 | 0.05 | 0 | 523 | 0 | 0 | 0 | 31 | 125 | 35 | 27 | 0 | 0 | 19 | 121 | 40 | 14 | 0
CDS-CVDQ | 10 - 20 mm | Feed | 12677 | QTZ FUME+PY+XG | 82 | 4 | MINERIO | 3 | 0.01 | 75 | 333 | 0 | 0 | 0 | 20 | 113 | 42 | 8 | 0 | 0 | 15 | 110 | 40 | 5 | 0
CDS - LJ | 10 - 20 mm | Feed | ORE12266 | QTZ+CLO+ASPYFINA+PY | 61 | 4 | MINERIO | 3.01 | 0.31 | 0 | 663 | 0 | 0 | 0 | 1 | 141 | 173 | 0 | 0 | 0 | 0 | 85 | 205 | 0 | 0
CDS - LJ | 10 - 20 mm | Feed | ORE12206 | QTZ+CLO+ASPY+MAG | 1 | 6 | MINERIO | 3.22 | 0.65 | 0 | 704 | 0 | 0 | 0 | 19 | 151 | 68 | 7 | 0 | 0 | 11 | 139 | 76 | 3 | 0
CDS-CVDQ | 10 - 20 mm | Feed | 12680 | QTZ FUME+ASPY VISIVEL SEM LUPA+XG+PY | 85 | 8 | MINERIO | 3.32 | 1.21 | 44 | 914 | 0 | 0 | 0 | 55 | 306 | 93 | 27 | 0 | 0 | 37 | 306 | 103 | 10 | 0
CDS-CVDQ | 10 - 20 mm | Feed | 12650 | 1%QTZ+CLO | 55 | 6 | MINERIO | 3.51 | 0.02 | 14 | 688 | 0 | 0 | 0 | 37 | 163 | 63 | 16 | 0 | 0 | 28 | 158 | 68 | 9 | 0
CDS - CB | 10 - 20 mm | Feed | ORE10127 | XG+QTZ+PY+ASPYFINA | 119 | 5 | MINERIO | 3.54 | 0.61 | 0 | 876 | 0 | 0 | 0 | 15 | 212 | 190 | 6 | 0 | 0 | 7 | 169 | 217 | 0 | 0
CDS-CVDQ | 10 - 20 mm | Feed | 12676 | QTZ FUME+PY+XG | 81 | 2 | MINERIO | 3.78 | 1.83 | 102 | 179 | 0 | 0 | 0 | 36 | 32 | 36 | 30 | 0 | 0 | 30 | 31 | 35 | 26 | 0
CDS - LJ | 10 - 20 mm | Feed | ORE12249 | QTZ+CLO+ASPYFINA+PY | 44 | 6 | MINERIO | 3.82 | 1.28 | 0 | 645 | 0 | 0 | 0 | 28 | 156 | 102 | 21 | 0 | 0 | 21 | 138 | 114 | 10 | 0
CDS - LJ | 10 - 20 mm | Feed | ORE12254 | QTZ+CLO+ASPYFINA+PY | 49 | 6 | MINERIO | 3.85 | 0.51 | 0 | 824 | 0 | 0 | 0 | 13 | 263 | 131 | 0 | 0 | 0 | 7 | 195 | 172 | 0 | 0
CDS - CB | 10 - 20 mm | Feed | ORE10123 | XG+QTZ+PY+ASPYFINA | 115 | 10 | MINERIO | 3.92 | 0 | 29 | 988 | 0 | 0 | 0 | 16 | 266 | 186 | 4 | 0 | 0 | 8 | 229 | 211 | 0 | 0
CDS - CB | 10 - 20 mm | Feed | ORE10179 | QTZ+CB(VQC) | 155 | 5 | MINERIO | 4.23 | 0.19 | 0 | 758 | 0 | 0 | 0 | 22 | 212 | 102 | 11 | 0 | 0 | 11 | 211 | 99 | 0 | 0
CDS - LJ | 10 - 20 mm | Feed | ORE12280 | QTZ+CLO+ASPYFINA+PY | 75 | 6 | MINERIO | 4.24 | 1.45 | 14 | 938 | 0 | 0 | 0 | 38 | 214 | 190 | 23 | 0 | 0 | 32 | 161 | 207 | 20 | 0
CDS - CB | 10 - 20 mm | Feed | ORE10018 | CLO+ASPYFINA+PY | 66 | 5 | MINERIO | 4.26 | 1.47 | 0 | 765 | 0 | 0 | 0 | 78 | 202 | 26 | 60 | 0 | 0 | 47 | 224 | 47 | 27 | 0
CDS - CB | 10 - 20 mm | Feed | ORE10178 | QTZ+CB(VQC) | 154 | 5 | MINERIO | 4.71 | 0.11 | 0 | 730 | 0 | 0 | 0 | 27 | 129 | 118 | 12 | 0 | 0 | 16 | 114 | 114 | 10 | 0
CDS-CVDQ | 10 - 20 mm | Feed | 12684 | QTZ FUME+ASPY VISIVEL COM LUPA+XG+PY | 89 | 4 | MINERIO | 4.81 | 2.92 | 77 | 364 | 0 | 0 | 0 | 4 | 102 | 82 | 1 | 0 | 0 | 2 | 82 | 89 | 0 | 0
CDS - LJ | 10 - 20 mm | Feed | ORE12208 | QTZ+CLO+ASPY+MAG | 3 | 4 | MINERIO | 4.87 | 0.7 | 14 | 491 | 0 | 0 | 0 | 12 | 133 | 81 | 7 | 0 | 0 | 7 | 114 | 97 | 0 | 0
CDS - LJ | 10 - 20 mm | Feed | ORE12213 | QTZ+CLO+ASPY+MAG | 8 | 6 | MINERIO | 4.91 | 3.81 | 54 | 529 | 0 | 0 | 0 | 23 | 132 | 95 | 14 | 0 | 0 | 17 | 112 | 99 | 12 | 0
CDS-CVDQ | 10 - 20 mm | Feed | 12691 | 50%QTZ+XG | 96 | 4 | MINERIO | 4.92 | 0.03 | 14 | 523 | 0 | 0 | 0 | 1 | 170 | 52 | 0 | 7 | 0 | 4 | 153 | 73 | 0 | 0
CDS - CB | 10 - 20 mm | Feed | ORE9999 | XG+ASPYFINA+PY | 47 | 10 | MINERIO | 5.08 | 1.72 | 97 | 740 | 0 | 0 | 0 | 26 | 250 | 129 | 14 | 0 | 0 | 18 | 218 | 145 | 5 | 0
CDS - LJ | 10 - 20 mm | Feed | ORE12277 | QTZ+CLO+ASPYFINA+PY | 72 | 2 | MINERIO | 5.9 | 0.71 | 0 | 391 | 0 | 0 | 0 | 0 | 71 | 78 | 0 | 0 | 0 | 0 | 41 | 92 | 0 | 0
CDS - CB | 10 - 20 mm | Feed | ORE9997 | XG+ASPYFINA+PY | 45 | 5 | MINERIO | 6.4 | 0.94 | 113 | 580 | 0 | 0 | 0 | 50 | 162 | 75 | 30 | 0 | 0 | 39 | 154 | 89 | 16 | 0
CDS - CB | 10 - 20 mm | Feed | ORE10137 | XG+QTZ+PY+ASPYFINA | 129 | 5 | MINERIO | 7.08 | 2.49 | 0 | 465 | 0 | 0 | 0 | 29 | 100 | 53 | 16 | 0 | 0 | 21 | 86 | 59 | 11 | 0
CDS - CB | 10 - 20 mm | Feed | ORE10118 | XG+QTZ+PY+ASPYFINA | 110 | 5 | MINERIO | 7.12 | 4.39 | 87 | 465 | 0 | 0 | 0 | 42 | 139 | 45 | 27 | 0 | 0 | 31 | 155 | 34 | 12 | 0
CDS-CVDQ | 10 - 20 mm | Feed | 12678 | QTZ FUME+PY+XG | 83 | 4 | MINERIO | 7.12 | 0.1 | 14 | 532 | 0 | 0 | 0 | 13 | 121 | 73 | 3 | 0 | 0 | 9 | 97 | 82 | 2 | 0
CDS - LJ | 10 - 20 mm | Feed | ORE12259 | QTZ+CLO+ASPYFINA+PY | 54 | 4 | MINERIO | 7.67 | 1.17 | 0 | 650 | 0 | 0 | 0 | 9 | 192 | 111 | 0 | 0 | 0 | 2 | 141 | 147 | 0 | 0
CDS - CB | 10 - 20 mm | Feed | ORE10012 | XG+ASPYFINA+PY | 60 | 5 | MINERIO | 7.75 | 0.26 | 0 | 546 | 0 | 0 | 0 | 23 | 154 | 54 | 18 | 0 | 0 | 10 | 156 | 55 | 2 | 0
CDS - LJ | 10 - 20 mm | Feed | ORE12207 | QTZ+CLO+ASPY+MAG | 2 | 4 | MINERIO | 8.1 | 0.59 | 14 | 618 | 0 | 0 | 0 | 29 | 139 | 110 | 19 | 0 | 0 | 22 | 113 | 119 | 14 | 0
CDS - LJ | 10 - 20 mm | Feed | ORE12281 | QTZ+CLO+ASPYFINA+PY | 76 | 4 | MINERIO | 8.76 | 0.06 | 46 | 526 | 0 | 0 | 0 | 60 | 102 | 52 | 50 | 0 | 0 | 48 | 103 | 51 | 39 | 0
CDS - CB | 10 - 20 mm | Feed | ORE10161 | QTZ+CLO+PY+ASPYFINA(HIDS) | 137 | 10 | MINERIO | 8.87 | 0.54 | 82 | 679 | 0 | 0 | 0 | 67 | 203 | 54 | 37 | 0 | 0 | 43 | 235 | 51 | 11 | 0
CDS - CB | 10 - 20 mm | Feed | ORE10006 | XG+ASPYFINA+PY | 54 | 5 | MINERIO | 10.04 | 1.93 | 75 | 704 | 0 | 0 | 0 | 95 | 132 | 58 | 49 | 0 | 0 | 75 | 127 | 63 | 41 | 0
CDS - CB | 10 - 20 mm | Feed | ORE10136 | XG+QTZ+PY+ASPYFINA | 128 | 5 | MINERIO | 10.25 | 2.04 | 26 | 452 | 0 | 0 | 0 | 15 | 137 | 71 | 4 | 0 | 0 | 9 | 118 | 78 | 1 | 0
CDS - CB | 10 - 20 mm | Feed | ORE10111 | XG+QTZ+PY+ASPYFINA | 103 | 15 | MINERIO | 10.34 | 6.1 | 151 | 1232 | 0 | 0 | 0 | 135 | 294 | 91 | 99 | 0 | 0 | 101 | 305 | 84 | 78 | 0
CDS-CVDQ | 10 - 20 mm | Feed | 12633 | 50%QTZ+CLO+PY | 38 | 8 | MINERIO | 10.49 | 1.44 | 148 | 506 | 0 | 0 | 0 | 104 | 80 | 44 | 80 | 0 | 0 | 80 | 101 | 52 | 63 | 0
CDS - LJ | 10 - 20 mm | Feed | ORE12241 | QTZ+CLO+ASPYFINA+PY | 36 | 8 | MINERIO | 11.3 | 1.06 | 120 | 808 | 0 | 0 | 0 | 68 | 239 | 107 | 37 | 0 | 0 | 56 | 211 | 135 | 26 | 0
CDS - CB | 10 - 20 mm | Feed | ORE9994 | XG+ASPYFINA+PY | 42 | 5 | MINERIO | 11.67 | 1 | 14 | 854 | 0 | 0 | 0 | 84 | 239 | 47 | 60 | 0 | 0 | 51 | 267 | 53 | 31 | 0
CDS - LJ | 10 - 20 mm | Feed | ORE12212 | QTZ+CLO+ASPY+MAG | 7 | 4 | MINERIO | 12 | 1.23 | 72 | 412 | 0 | 0 | 0 | 18 | 105 | 67 | 8 | 0 | 0 | 11 | 102 | 67 | 2 | 0
CDS - CB | 10 - 20 mm | Feed | ORE10135 | XG+QTZ+PY+ASPYFINA | 127 | 5 | MINERIO | 13.04 | 0.63 | 41 | 364 | 0 | 0 | 0 | 17 | 91 | 73 | 9 | 0 | 0 | 11 | 74 | 83 | 7 | 0
CDS - CB | 10 - 20 mm | Feed | ORE10117 | XG+QTZ+PY+ASPYFINA | 109 | 5 | MINERIO | 13.1 | 1.61 | 153 | 651 | 0 | 0 | 0 | 69 | 173 | 66 | 49 | 0 | 0 | 50 | 189 | 65 | 25 | 0
CDS - CB | 10 - 20 mm | Feed | ORE10163 | QTZ+CLO+PY+ASPYFINA(HIDS) | 139 | 10 | MINERIO | 13.14 | 1.36 | 0 | 721 | 0 | 0 | 0 | 13 | 222 | 108 | 5 | 0 | 0 | 7 | 183 | 116 | 1 | 0
CDS - CB | 10 - 20 mm | Feed | ORE10190 | QTZ+CLO+PY(ZTP) | 166 | 5 | MINERIO | 13.82 | 0.01 | 39 | 564 | 0 | 0 | 0 | 11 | 160 | 104 | 1 | 0 | 0 | 6 | 132 | 115 | 0 | 0
CDS-CVDQ | 10 - 20 mm | Feed | 12688 | QTZ+XG+PY+AU | 93 | 4 | MINERIO | 13.95 | 0.12 | 0 | 534 | 0 | 0 | 0 | 4 | 124 | 107 | 0 | 0 | 0 | 3 | 92 | 116 | 0 | 0
CDS - CB | 10 - 20 mm | Feed | ORE10129 | XG+QTZ+PY+ASPYFINA | 121 | 5 | MINERIO | 14.74 | 2.21 | 122 | 587 | 0 | 0 | 0 | 61 | 115 | 102 | 38 | 0 | 0 | 46 | 108 | 107 | 30 | 0
CDS - LJ | 10 - 20 mm | Feed | ORE12215 | QTZ+CLO+ASPY+MAG | 10 | 8 | MINERIO | 15.23 | 8.13 | 277 | 490 | 0 | 0 | 0 | 153 | 55 | 57 | 105 | 0 | 0 | 122 | 70 | 54 | 101 | 0
CDS - CB | 10 - 20 mm | Feed | ORE10010 | XG+ASPYFINA+PY | 58 | 5 | MINERIO | 15.81 | 0.88 | 0 | 646 | 0 | 0 | 0 | 37 | 180 | 62 | 29 | 0 | 0 | 22 | 173 | 74 | 9 | 0
CDS - CB | 10 - 20 mm | Feed | ORE10021 | CLO+ASPYFINA+PY | 69 | 10 | MINERIO | 16.15 | 3.32 | 98 | 773 | 0 | 0 | 0 | 185 | 58 | 25 | 136 | 0 | 0 | 148 | 93 | 22 | 126 | 0
CDS - CB | 10 - 20 mm | Feed | ORE10005 | XG+ASPYFINA+PY | 53 | 5 | MINERIO | 16.37 | 5.02 | 57 | 763 | 0 | 0 | 0 | 57 | 177 | 70 | 32 | 0 | 0 | 42 | 185 | 53 | 21 | 0
CDS - CB | 10 - 20 mm | Feed | ORE10023 | CLO+ASPYFINA+PY | 71 | 10 | MINERIO | 18.19 | 3.69 | 29 | 570 | 0 | 0 | 0 | 153 | 27 | 21 | 90 | 0 | 0 | 128 | 43 | 20 | 86 | 0
CDS - LJ | 10 - 20 mm | Feed | ORE12251 | QTZ+CLO+ASPYFINA+PY | 46 | 4 | MINERIO | 20 | 0.71 | 0 | 653 | 0 | 0 | 0 | 30 | 104 | 86 | 22 | 0 | 0 | 24 | 83 | 85 | 16 | 0
CDS - CB | 10 - 20 mm | Feed | ORE10232 | QTZ+ASPYFINA+PY(VQZS) | 208 | 25 | MINERIO | 22.4 | 1.12 | 0 | 1286 | 0 | 0 | 0 | 40 | 416 | 209 | 23 | 0 | 0 | 28 | 355 | 254 | 15 | 0
CDS - CB | 10 - 20 mm | Feed | ORE10011 | XG+ASPYFINA+PY | 59 | 5 | MINERIO | 27.76 | 1.34 | 19 | 696 | 0 | 0 | 0 | 13 | 204 | 107 | 4 | 0 | 0 | 7 | 134 | 164 | 0 | 0
CDS - CB | 10 - 20 mm | Feed | ORE10029 | CLO+ASPYFINA+PY | 77 | 5 | MINERIO | 28.81 | 0.24 | 0 | 499 | 0 | 0 | 0 | 25 | 147 | 44 | 16 | 0 | 0 | 21 | 136 | 39 | 12 | 0
CDS - CB | 10 - 20 mm | Feed | ORE9998 | XG+ASPYFINA+PY | 46 | 5 | MINERIO | 31.2 | 3.14 | 61 | 902 | 0 | 0 | 0 | 46 | 317 | 92 | 28 | 0 | 0 | 34 | 270 | 132 | 17 | 0
CDS - CB | 10 - 20 mm | Feed | ORE10003 | XG+ASPYFINA+PY | 51 | 5 | MINERIO | 31.9 | 0.72 | 0 | 796 | 0 | 0 | 0 | 28 | 240 | 120 | 6 | 0 | 0 | 20 | 184 | 143 | 4 | 0
CDS - LJ | 10 - 20 mm | Feed | ORE12217 | QTZ+CLO+ASPY+MAG | 12 | 4 | MINERIO | 32 | 1.77 | 0 | 676 | 0 | 0 | 0 | 83 | 109 | 53 | 69 | 0 | 0 | 53 | 140 | 53 | 43 | 0
CDS - CB | 10 - 20 mm | Feed | ORE10156 | QTZ+CLO+PY+ASPYFINA(HIDS) | 132 | 10 | MINERIO | 33.59 | 0.91 | 49 | 664 | 0 | 0 | 0 | 51 | 173 | 69 | 35 | 0 | 0 | 34 | 179 | 80 | 18 | 0
CDS - CB | 10 - 20 mm | Feed | ORE10132 | XG+QTZ+PY+ASPYFINA | 124 | 5 | MINERIO | 39.91 | 1.43 | 0 | 579 | 0 | 0 | 0 | 67 | 94 | 33 | 53 | 0 | 0 | 47 | 111 | 22 | 39 | 0
CDS - CB | 10 - 20 mm | Feed | ORE10009 | XG+ASPYFINA+PY | 57 | 5 | MINERIO | 41.09 | 0.96 | 14 | 438 | 0 | 0 | 0 | 11 | 141 | 47 | 0 | 0 | 0 | 5 | 103 | 66 | 0 | 0
CDS - CB | 10 - 20 mm | Feed | ORE10110 | XG+QTZ+PY+ASPYFINA | 102 | 10 | MINERIO | 41.39 | 0.6 | 14 | 1154 | 0 | 0 | 0 | 39 | 373 | 174 | 21 | 0 | 0 | 26 | 323 | 203 | 11 | 0
CDS - CB | 10 - 20 mm | Feed | ORE10026 | CLO+ASPYFINA+PY | 74 | 5 | MINERIO | 49.68 | 1.21 | 0 | 580 | 0 | 0 | 0 | 32 | 147 | 50 | 29 | 0 | 0 | 22 | 151 | 38 | 13 | 0
CDS - CB | 10 - 20 mm | Feed | ORE10158 | QTZ+CLO+PY+ASPYFINA(HIDS) | 134 | 15 | MINERIO | 51.67 | 0.71 | 92 | 1216 | 0 | 0 | 0 | 35 | 337 | 214 | 13 | 0 | 0 | 25 | 295 | 242 | 10 | 0
CDS - CB | 10 - 20 mm | Feed | ORE10017 | CLO+ASPYFINA+PY | 65 | 5 | MINERIO | 52.32 | 5.32 | 39 | 755 | 0 | 0 | 0 | 132 | 110 | 35 | 96 | 0 | 0 | 100 | 146 | 35 | 66 | 0
CDS - CB | 10 - 20 mm | Feed | ORE10008 | XG+ASPYFINA+PY | 56 | 5 | MINERIO | 54.71 | 1.54 | 0 | 610 | 0 | 0 | 0 | 36 | 182 | 53 | 25 | 0 | 0 | 25 | 161 | 62 | 15 | 0
CDS - CB | 10 - 20 mm | Feed | ORE10164 | QTZ+CLO+PY+ASPYFINA(HIDS) | 140 | 5 | MINERIO | 62.35 | 2.95 | 0 | 732 | 0 | 0 | 0 | 55 | 188 | 68 | 34 | 0 | 0 | 31 | 189 | 83 | 14 | 0
CDS - CB | 10 - 20 mm | Feed | ORE10102 | XG+PY | 94 | 5 | MINERIO | 70.13 | 0.46 | 0 | 493 | 0 | 0 | 0 | 39 | 123 | 38 | 32 | 0 | 0 | 22 | 140 | 39 | 9 | 0
CDS - CB | 10 - 20 mm | Feed | ORE10014 | XG+ASPYFINA+PY | 62 | 5 | MINERIO | 78.26 | 1.54 | 0 | 727 | 0 | 0 | 0 | 22 | 238 | 88 | 12 | 0 | 0 | 14 | 200 | 112 | 5 | 0
CDS - CB | 10 - 20 mm | Feed | ORE9995 | XG+ASPYFINA+PY | 43 | 5 | MINERIO | 103.17 | 2.62 | 29 | 801 | 0 | 0 | 0 | 205 | 49 | 33 | 130 | 0 | 0 | 163 | 81 | 22 | 118 | 0
CDS - CB | 10 - 20 mm | Feed | ORE10016 | CLO+ASPYFINA+PY | 64 | 10 | MINERIO | 109.92 | 4.12 | 77 | 922 | 0 | 0 | 0 | 280 | 45 | 35 | 136 | 0 | 0 | 237 | 76 | 26 | 140 | 0
CDS-CVDQ | 10 - 20 mm | Feed | 12685 | QTZ FUME+ASPY VISIVEL COM LUPA+XG+PY | 90 | 4 | MINERIO | 221.55 | 12.9 | 14 | 511 | 0 | 0 | 0 | 9 | 125 | 78 | 2 | 0 | 0 | 7 | 99 | 83 | 1 | 0
CDS - CV | 10 - 20 mm | Feed | ORE12719 | XG+PY | 1 | 6 | ESTERIL |  |  | 0 | 1079 | 0 | 0 | 0 | 11 | 304 | 204 | 0 | 0 | 0 | 3 | 227 | 227 | 0 | 0
CDS - CV | 10 - 20 mm | Feed | ORE12720 | XG+PY | 2 | 4 | ESTERIL |  |  | 0 | 848 | 0 | 0 | 0 | 11 | 243 | 142 | 0 | 0 | 0 | 4 | 180 | 159 | 0 | 0
CDS - CV | 10 - 20 mm | Feed | ORE12721 | XG+PY | 3 | 4 | ESTERIL |  |  | 0 | 755 | 0 | 0 | 0 | 23 | 206 | 91 | 17 | 0 | 0 | 12 | 174 | 109 | 7 | 0
CDS - CV | 10 - 20 mm | Feed | ORE12722 | XG+PY | 4 | 4 | ESTERIL |  |  | 0 | 605 | 0 | 0 | 0 | 6 | 163 | 103 | 0 | 0 | 0 | 3 | 128 | 99 | 0 | 0
CDS - CV | 10 - 20 mm | Feed | ORE12723 | XG+PY | 5 | 4 | ESTERIL |  |  | 0 | 691 | 0 | 0 | 0 | 25 | 206 | 83 | 6 | 0 | 0 | 12 | 179 | 92 | 2 | 0
CDS - CV | 10 - 20 mm | Feed | ORE12724 | XG+PY | 6 | 4 | ESTERIL |  |  | 0 | 966 | 0 | 0 | 0 | 11 | 282 | 160 | 0 | 0 | 0 | 2 | 167 | 227 | 0 | 0
CDS - CV | 10 - 20 mm | Feed | ORE12725 | XG+PY | 7 | 4 | ESTERIL |  |  | 0 | 780 | 0 | 0 | 0 | 3 | 168 | 187 | 0 | 0 | 0 | 0 | 111 | 203 | 0 | 0
CDS - CV | 10 - 20 mm | Feed | ORE12726 | XG+PY | 8 | 4 | ESTERIL |  |  | 0 | 889 | 0 | 0 | 0 | 14 | 284 | 142 | 4 | 0 | 0 | 6 | 212 | 185 | 0 | 0
CDS - CV | 10 - 20 mm | Feed | ORE12727 | XG+PY | 9 | 10 | ESTERIL |  |  | 0 | 1669 | 0 | 0 | 0 | 20 | 526 | 282 | 8 | 0 | 0 | 12 | 409 | 342 | 6 | 0
CDS - CV | 10 - 20 mm | Feed | ORE12728 | XG+PY | 10 | 4 | ESTERIL |  |  | 69 | 828 | 0 | 0 | 0 | 39 | 171 | 163 | 24 | 0 | 0 | 37 | 108 | 204 | 22 | 0
CDS - CV | 10 - 20 mm | Feed | ORE12729 | XG+PY | 11 | 8 | ESTERIL |  |  | 0 | 849 | 0 | 0 | 0 | 19 | 282 | 107 | 4 | 0 | 0 | 16 | 219 | 133 | 4 | 0
CDS - CV | 10 - 20 mm | Feed | ORE12730 | XG+PY | 12 | 4 | ESTERIL |  |  | 0 | 757 | 0 | 0 | 0 | 15 | 239 | 111 | 0 | 0 | 0 | 6 | 153 | 166 | 0 | 0
CDS - CV | 10 - 20 mm | Feed | ORE12731 | XG+PY | 13 | 4 | ESTERIL |  |  | 49 | 684 | 0 | 0 | 0 | 37 | 172 | 130 | 19 | 0 | 0 | 32 | 125 | 151 | 18 | 0
CDS - CV | 10 - 20 mm | Feed | ORE12732 | XG+PY | 14 | 4 | ESTERIL |  |  | 14 | 659 | 0 | 0 | 0 | 23 | 210 | 71 | 12 | 0 | 0 | 13 | 175 | 89 | 3 | 0
CDS - CV | 10 - 20 mm | Feed | ORE12733 | XG+PY | 15 | 4 | ESTERIL |  |  | 0 | 712 | 0 | 0 | 0 | 3 | 119 | 199 | 0 | 0 | 0 | 1 | 66 | 186 | 0 | 0
CDS - CV | 10 - 20 mm | Feed | ORE12734 | XG+PY | 16 | 4 | ESTERIL |  |  | 0 | 694 | 0 | 0 | 0 | 5 | 140 | 122 | 0 | 0 | 0 | 4 | 82 | 144 | 0 | 0
CDS - CV | 10 - 20 mm | Feed | ORE12735 | XG+PY | 17 | 6 | ESTERIL |  |  | 118 | 465 | 0 | 0 | 0 | 47 | 115 | 62 | 28 | 0 | 0 | 39 | 103 | 66 | 25 | 0
CDS - CV | 10 - 20 mm | Feed | ORE12736 | XG+PY | 18 | 6 | ESTERIL |  |  | 52 | 531 | 0 | 0 | 0 | 58 | 112 | 48 | 38 | 0 | 0 | 46 | 120 | 41 | 30 | 0
CDS - CV | 10 - 20 mm | Feed | ORE12737 | XG+PY | 19 | 4 | ESTERIL |  |  | 103 | 315 | 0 | 0 | 0 | 62 | 29 | 46 | 38 | 0 | 0 | 55 | 25 | 43 | 37 | 0
CDS - CV | 10 - 20 mm | Feed | ORE12738 | XG+PY | 20 | 8 | ESTERIL |  |  | 0 | 843 | 0 | 0 | 0 | 9 | 259 | 148 | 0 | 0 | 0 | 4 | 209 | 169 | 0 | 0
CDS - CV | 10 - 20 mm | Feed | ORE12739 | XG+PY | 21 | 8 | ESTERIL |  |  | 0 | 881 | 0 | 0 | 0 | 7 | 234 | 173 | 0 | 0 | 0 | 2 | 155 | 201 | 0 | 0
CDS - CV | 10 - 20 mm | Feed | ORE12740 | XG | 22 | 10 | ESTERIL |  |  | 0 | 1080 | 0 | 0 | 0 | 22 | 388 | 125 | 1 | 0 | 0 | 16 | 347 | 135 | 1 | 0
CDS - CV | 10 - 20 mm | Feed | ORE12741 | XG | 23 | 6 | ESTERIL |  |  | 0 | 848 | 0 | 0 | 0 | 3 | 222 | 190 | 0 | 0 | 0 | 1 | 135 | 228 | 0 | 0
CDS - CV | 10 - 20 mm | Feed | ORE12742 | XG | 24 | 6 | ESTERIL |  |  | 0 | 1125 | 0 | 0 | 0 | 13 | 219 | 310 | 6 | 0 | 0 | 9 | 132 | 331 | 4 | 0
CDS - CV | 10 - 20 mm | Feed | ORE12743 | XG | 25 | 10 | ESTERIL |  |  | 0 | 1044 | 0 | 0 | 0 | 15 | 337 | 173 | 0 | 0 | 0 | 6 | 269 | 213 | 0 | 0
CDS - CV | 10 - 20 mm | Feed | ORE12744 | XG | 26 | 10 | ESTERIL |  |  | 0 | 1054 | 0 | 0 | 0 | 20 | 376 | 134 | 1 | 0 | 0 | 6 | 310 | 184 | 0 | 0
CDS - CV | 10 - 20 mm | Feed | ORE12745 | XG | 27 | 6 | ESTERIL |  |  | 0 | 988 | 0 | 0 | 0 | 8 | 261 | 177 | 1 | 0 | 0 | 3 | 151 | 234 | 0 | 0
CDS - CV | 10 - 20 mm | Feed | ORE12746 | XG | 28 | 6 | ESTERIL |  |  | 0 | 772 | 0 | 0 | 0 | 1 | 209 | 159 | 0 | 0 | 0 | 1 | 113 | 211 | 0 | 0
CDS - CV | 10 - 20 mm | Feed | ORE12747 | XG | 29 | 8 | ESTERIL |  |  | 0 | 869 | 0 | 0 | 0 | 10 | 268 | 115 | 0 | 0 | 0 | 5 | 215 | 151 | 0 | 0
CDS - CV | 10 - 20 mm | Feed | ORE12748 | XG | 30 | 8 | ESTERIL |  |  | 0 | 793 | 0 | 0 | 0 | 12 | 234 | 112 | 3 | 0 | 0 | 9 | 184 | 124 | 2 | 0
CDS - CV | 10 - 20 mm | Feed | ORE12749 | XG | 31 | 6 | ESTERIL |  |  | 0 | 857 | 0 | 0 | 0 | 3 | 172 | 214 | 0 | 0 | 0 | 2 | 98 | 236 | 0 | 0
CDS - CV | 10 - 20 mm | Feed | ORE12750 | XG | 32 | 8 | ESTERIL |  |  | 0 | 818 | 0 | 0 | 0 | 3 | 216 | 171 | 0 | 0 | 0 | 2 | 150 | 194 | 0 | 0
CDS - CV | 10 - 20 mm | Feed | ORE12751 | XG | 33 | 8 | ESTERIL |  |  | 0 | 780 | 0 | 0 | 0 | 5 | 161 | 196 | 0 | 0 | 0 | 3 | 123 | 201 | 0 | 0
CDS - CV | 10 - 20 mm | Feed | ORE12752 | XG | 34 | 8 | ESTERIL |  |  | 0 | 905 | 0 | 0 | 0 | 20 | 305 | 129 | 2 | 0 | 0 | 6 | 247 | 168 | 0 | 0
CDS - CV | 10 - 20 mm | Feed | ORE12753 | XG | 35 | 4 | ESTERIL |  |  | 0 | 775 | 0 | 0 | 0 | 0 | 161 | 212 | 0 | 0 | 0 | 0 | 88 | 240 | 0 | 0
CDS - CV | 10 - 20 mm | Feed | ORE12754 | XG | 36 | 4 | ESTERIL |  |  | 0 | 603 | 0 | 0 | 0 | 4 | 139 | 125 | 0 | 0 | 0 | 0 | 73 | 151 | 0 | 0
CDS - CV | 10 - 20 mm | Feed | ORE12755 | XG | 37 | 4 | ESTERIL |  |  | 0 | 692 | 0 | 0 | 0 | 1 | 177 | 132 | 0 | 0 | 0 | 0 | 105 | 173 | 0 | 0
CDS - CV | 10 - 20 mm | Feed | ORE12756 | XG | 38 | 8 | ESTERIL |  |  | 0 | 780 | 0 | 0 | 0 | 8 | 242 | 106 | 0 | 0 | 0 | 3 | 211 | 113 | 0 | 0
CDS - CV | 10 - 20 mm | Feed | ORE12757 | XG | 39 | 4 | ESTERIL |  |  | 0 | 622 | 0 | 0 | 0 | 2 | 106 | 156 | 0 | 0 | 0 | 1 | 60 | 173 | 0 | 0
CDS - CV | 10 - 20 mm | Feed | ORE12758 | XG | 40 | 6 | ESTERIL |  |  | 0 | 782 | 0 | 0 | 0 | 16 | 241 | 108 | 1 | 0 | 0 | 10 | 197 | 121 | 0 | 0
CDS - CV | 10 - 20 mm | Feed | ORE12759 | XG | 41 | 4 | ESTERIL |  |  | 0 | 646 | 0 | 0 | 0 | 2 | 146 | 152 | 0 | 0 | 0 | 0 | 80 | 176 | 0 | 0
CDS - CV | 10 - 20 mm | Feed | ORE12760 | XG | 42 | 2 | ESTERIL |  |  | 0 | 773 | 0 | 0 | 0 | 3 | 182 | 166 | 0 | 0 | 0 | 1 | 114 | 191 | 0 | 0
CDS - CV | 10 - 20 mm | Feed | ORE12761 | XG | 43 | 2 | ESTERIL |  |  | 0 | 585 | 0 | 0 | 0 | 7 | 130 | 132 | 0 | 0 | 0 | 3 | 92 | 146 | 0 | 0
CDS - CV | 10 - 20 mm | Feed | ORE12762 | XG | 44 | 4 | ESTERIL |  |  | 0 | 948 | 0 | 0 | 0 | 19 | 299 | 153 | 2 | 0 | 0 | 7 | 254 | 175 | 0 | 0
CDS - CV | 10 - 20 mm | Feed | ORE12763 | XG | 45 | 6 | ESTERIL |  |  | 0 | 1130 | 0 | 0 | 0 | 24 | 342 | 195 | 8 | 0 | 0 | 13 | 262 | 246 | 3 | 0
CDS - CV | 10 - 20 mm | Feed | ORE12764 | XG | 46 | 4 | ESTERIL |  |  | 0 | 640 | 0 | 0 | 0 | 5 | 180 | 100 | 0 | 0 | 0 | 4 | 152 | 114 | 0 | 0
CDS - CV | 10 - 20 mm | Feed | ORE12765 | XG | 47 | 4 | ESTERIL |  |  | 0 | 876 | 0 | 0 | 0 | 17 | 279 | 126 | 0 | 0 | 0 | 8 | 219 | 150 | 0 | 0
CDS - CV | 10 - 20 mm | Feed | ORE12766 | XG | 48 | 4 | ESTERIL |  |  | 0 | 706 | 0 | 0 | 0 | 35 | 189 | 82 | 26 | 0 | 0 | 22 | 177 | 94 | 13 | 0
CDS - CV | 10 - 20 mm | Feed | ORE12767 | XG | 49 | 4 | ESTERIL |  |  | 0 | 879 | 0 | 0 | 0 | 19 | 285 | 125 | 4 | 0 | 0 | 11 | 246 | 151 | 3 | 0
CDS - CV | 10 - 20 mm | Feed | ORE12768 | XG | 50 | 6 | ESTERIL |  |  | 0 | 790 | 0 | 0 | 0 | 12 | 261 | 105 | 1 | 0 | 0 | 7 | 216 | 120 | 0 | 0
CDS - CV | 10 - 20 mm | Feed | ORE12769 | XG | 51 | 6 | ESTERIL |  |  | 0 | 963 | 0 | 0 | 0 | 18 | 318 | 125 | 0 | 0 | 0 | 7 | 270 | 155 | 0 | 0
CDS - CV | 10 - 20 mm | Feed | ORE12770 | XG | 52 | 4 | ESTERIL |  |  | 0 | 1046 | 0 | 0 | 0 | 24 | 247 | 173 | 6 | 0 | 0 | 11 | 205 | 168 | 1 | 0
CDS - CV | 10 - 20 mm | Feed | ORE12771 | XG | 53 | 4 | ESTERIL |  |  | 0 | 945 | 0 | 0 | 0 | 24 | 290 | 134 | 6 | 0 | 0 | 13 | 232 | 154 | 3 | 0
CDS - CV | 10 - 20 mm | Feed | ORE12772 | XG | 54 | 2 | ESTERIL |  |  | 14 | 640 | 0 | 0 | 0 | 16 | 191 | 86 | 3 | 0 | 0 | 10 | 164 | 99 | 0 | 0
CDS - CV | 10 - 20 mm | Feed | ORE12773 | QTZ+XG+PY | 55A | 10 | ESTERIL |  |  | 44 | 976 | 0 | 0 | 0 | 75 | 252 | 130 | 25 | 0 | 0 | 60 | 238 | 121 | 22 | 0
CDS - CV | 10 - 20 mm | Feed | ORE12774 | QTZ+XG+PY | 55 | 8 | ESTERIL |  |  | 0 | 689 | 0 | 0 | 0 | 8 | 198 | 119 | 1 | 0 | 0 | 6 | 161 | 136 | 0 | 0
CDS - CV | 10 - 20 mm | Feed | ORE12775 | QTZ+XG+PY | 56 | 8 | ESTERIL |  |  | 24 | 691 | 0 | 0 | 0 | 42 | 207 | 69 | 24 | 0 | 0 | 28 | 209 | 77 | 8 | 0
CDS - CV | 10 - 20 mm | Feed | ORE12776 | QTZ+XG+PY | 57 | 10 | ESTERIL |  |  | 49 | 985 | 0 | 0 | 0 | 57 | 279 | 77 | 28 | 0 | 0 | 37 | 290 | 76 | 14 | 0
CDS - CV | 10 - 20 mm | Feed | ORE12777 | QTZ+XG+PY | 58 | 8 | ESTERIL |  |  | 14 | 757 | 0 | 0 | 0 | 14 | 244 | 125 | 0 | 0 | 0 | 7 | 211 | 129 | 0 | 0
CDS - CV | 10 - 20 mm | Feed | ORE12778 | QTZ+XG+PY | 59 | 10 | ESTERIL |  |  | 14 | 922 | 0 | 0 | 0 | 57 | 249 | 120 | 40 | 0 | 0 | 39 | 233 | 134 | 26 | 0
CDS - CV | 10 - 20 mm | Feed | ORE12779 | QTZ+XG+PY | 60 | 16 | ESTERIL |  |  | 0 | 1588 | 0 | 0 | 0 | 19 | 586 | 196 | 3 | 0 | 0 | 12 | 494 | 252 | 3 | 0
CDS - CV | 10 - 20 mm | Feed | ORE12780 | QTZ+XG+PY | 61 | 10 | ESTERIL |  |  | 0 | 991 | 0 | 0 | 0 | 18 | 336 | 135 | 2 | 0 | 0 | 7 | 309 | 137 | 0 | 0
CDS - CV | 10 - 20 mm | Feed | ORE12781 | QTZ+XG+PY | 62 | 8 | ESTERIL |  |  | 0 | 975 | 0 | 0 | 0 | 13 | 243 | 172 | 4 | 0 | 0 | 9 | 191 | 190 | 2 | 0
CDS - CV | 10 - 20 mm | Feed | ORE12782 | QTZ+XG+PY | 63 | 6 | ESTERIL |  |  | 127 | 448 | 0 | 0 | 0 | 118 | 53 | 31 | 80 | 0 | 0 | 104 | 55 | 25 | 79 | 0
CDS - CV | 10 - 20 mm | Feed | ORE12783 | QTZ+XG+PY | 64 | 6 | ESTERIL |  |  | 75 | 635 | 0 | 0 | 0 | 45 | 188 | 60 | 26 | 0 | 0 | 37 | 177 | 56 | 21 | 0
CDS - CV | 10 - 20 mm | Feed | ORE12784 | QTZ+XG+PY | 65 | 4 | ESTERIL |  |  | 0 | 985 | 0 | 0 | 0 | 2 | 198 | 257 | 0 | 0 | 0 | 0 | 95 | 306 | 0 | 0
CDS - CV | 10 - 20 mm | Feed | ORE12785 | QTZ+XG+PY | 66 | 6 | ESTERIL |  |  | 0 | 795 | 0 | 0 | 0 | 26 | 234 | 114 | 7 | 0 | 0 | 14 | 209 | 124 | 1 | 0
CDS - CV | 10 - 20 mm | Feed | ORE12786 | QTZ+XG+PY | 67 | 8 | ESTERIL |  |  | 0 | 1029 | 0 | 0 | 0 | 20 | 247 | 210 | 11 | 0 | 0 | 12 | 199 | 234 | 6 | 0
CDS - CV | 10 - 20 mm | Feed | ORE12787 | QTZ+XG+PY | 68 | 8 | ESTERIL |  |  | 29 | 851 | 0 | 0 | 0 | 15 | 231 | 98 | 2 | 0 | 0 | 11 | 205 | 109 | 0 | 0
CDS - CV | 10 - 20 mm | Feed | ORE12788 | QTZ+XG+PY | 69 | 6 | ESTERIL |  |  | 0 | 770 | 0 | 0 | 0 | 20 | 221 | 92 | 4 | 0 | 0 | 8 | 184 | 112 | 4 | 0
CDS - CV | 10 - 20 mm | Feed | ORE12789 | QTZ+XG+PY | 70 | 6 | ESTERIL |  |  | 34 | 552 | 0 | 0 | 0 | 42 | 136 | 50 | 35 | 0 | 0 | 31 | 145 | 50 | 17 | 0
CDS - CV | 10 - 20 mm | Feed | ORE12790 | QTZ+XG+PY | 71 | 8 | ESTERIL |  |  | 0 | 927 | 0 | 0 | 0 | 15 | 219 | 148 | 5 | 0 | 0 | 12 | 176 | 169 | 3 | 0
CDS - CV | 10 - 20 mm | Feed | ORE12791 | QTZ+XG+PY | 72 | 8 | ESTERIL |  |  | 0 | 851 | 0 | 0 | 0 | 52 | 187 | 95 | 31 | 0 | 0 | 33 | 177 | 108 | 19 | 0
CDS - CV | 10 - 20 mm | Feed | ORE12792 | QTZ+XG+PY | 73 | 8 | ESTERIL |  |  | 0 | 818 | 0 | 0 | 0 | 22 | 201 | 107 | 8 | 0 | 0 | 19 | 162 | 131 | 4 | 0
CDS - CV | 10 - 20 mm | Feed | ORE12793 | QTZ+XG+PY | 74 | 8 | ESTERIL |  |  | 14 | 770 | 0 | 0 | 0 | 16 | 178 | 145 | 6 | 0 | 0 | 8 | 152 | 151 | 1 | 0
CDS - CV | 10 - 20 mm | Feed | ORE12794 | QTZ+XG+PY | 75 | 8 | ESTERIL |  |  | 0 | 737 | 0 | 0 | 0 | 14 | 195 | 139 | 4 | 0 | 0 | 8 | 164 | 160 | 1 | 0
CDS - CV | 10 - 20 mm | Feed | ORE12795 | QTZ+XG+PY | 76 | 6 | ESTERIL |  |  | 90 | 501 | 0 | 0 | 0 | 33 | 158 | 68 | 14 | 0 | 0 | 21 | 162 | 67 | 3 | 0
CDS - CV | 10 - 20 mm | Feed | ORE12796 | QTZ+XG+ASPYFINA | 77 | 10 | ESTERIL |  |  | 0 | 1136 | 0 | 0 | 0 | 28 | 381 | 161 | 7 | 0 | 0 | 19 | 333 | 184 | 4 | 0
CDS - CV | 10 - 20 mm | Feed | ORE12797 | QTZ+XG+ASPYFINA | 78 | 6 | ESTERIL |  |  | 135 | 405 | 0 | 0 | 0 | 175 | 19 | 17 | 53 | 0 | 0 | 162 | 11 | 13 | 59 | 0
CDS - CV | 10 - 20 mm | Feed | ORE12798 | QTZ+XG+ASPYFINA | 79 | 8 | ESTERIL |  |  | 0 | 844 | 0 | 0 | 0 | 12 | 256 | 129 | 5 | 0 | 0 | 7 | 222 | 148 | 0 | 0
CDS - CV | 10 - 20 mm | Feed | ORE12799 | QTZ+XG+ASPYFINA | 80 | 4 | ESTERIL |  |  | 0 | 556 | 0 | 0 | 0 | 15 | 169 | 75 | 2 | 0 | 0 | 4 | 139 | 94 | 0 | 0
CDS - CV | 10 - 20 mm | Feed | ORE12800 | QTZ+XG+ASPYFINA | 81 | 6 | ESTERIL |  |  | 0 | 551 | 0 | 0 | 0 | 10 | 157 | 54 | 1 | 0 | 0 | 8 | 136 | 56 | 1 | 0
CDS - CV | 10 - 20 mm | Feed | ORE12801 | QTZ+XG+ASPYFINA | 82 | 6 | ESTERIL |  |  | 0 | 562 | 0 | 0 | 0 | 2 | 165 | 93 | 0 | 0 | 0 | 2 | 126 | 103 | 0 | 0
CDS - CV | 10 - 20 mm | Feed | ORE12802 | QTZ+XG+ASPYFINA | 83 | 10 | ESTERIL |  |  | 0 | 1031 | 0 | 0 | 0 | 18 | 330 | 141 | 3 | 0 | 0 | 10 | 289 | 158 | 2 | 0
CDS - CV | 10 - 20 mm | Feed | ORE12803 | QTZ+XG+ASPYFINA | 84 | 10 | ESTERIL |  |  | 0 | 907 | 0 | 0 | 0 | 62 | 220 | 64 | 48 | 0 | 0 | 39 | 237 | 68 | 25 | 0
CDS - CV | 10 - 20 mm | Feed | ORE12804 | QTZ+XG+ASPYFINA | 85 | 8 | ESTERIL |  |  | 0 | 991 | 0 | 0 | 0 | 13 | 293 | 146 | 6 | 0 | 0 | 6 | 246 | 167 | 0 | 0
CDS - CV | 10 - 20 mm | Feed | ORE12805 | QTZ+XG+ASPYFINA | 86 | 6 | ESTERIL |  |  | 49 | 607 | 0 | 0 | 0 | 19 | 183 | 102 | 11 | 0 | 0 | 15 | 160 | 103 | 11 | 0
CDS - CV | 10 - 20 mm | Feed | ORE12806 | QTZ+XG+ASPYFINA | 87 | 6 | ESTERIL |  |  | 0 | 829 | 0 | 0 | 0 | 10 | 217 | 155 | 2 | 0 | 0 | 5 | 157 | 194 | 2 | 0
CDS - CV | 10 - 20 mm | Feed | ORE12807 | QTZ+XG+ASPYFINA | 88 | 8 | ESTERIL |  |  | 0 | 869 | 0 | 0 | 0 | 33 | 305 | 95 | 6 | 0 | 0 | 14 | 294 | 99 | 1 | 0
CDS - CV | 10 - 20 mm | Feed | ORE12808 | QTZ+XG+ASPYFINA | 89 | 6 | ESTERIL |  |  | 0 | 907 | 0 | 0 | 0 | 17 | 240 | 130 | 5 | 0 | 0 | 8 | 208 | 140 | 0 | 0
CDS - CV | 10 - 20 mm | Feed | ORE12809 | QTZ+XG+ASPYFINA | 90 | 6 | ESTERIL |  |  | 0 | 651 | 0 | 0 | 0 | 10 | 196 | 100 | 4 | 0 | 0 | 4 | 175 | 107 | 0 | 0
CDS - CV | 10 - 20 mm | Feed | ORE12810 | QTZ+XG+ASPYFINA | 91 | 8 | ESTERIL |  |  | 75 | 732 | 0 | 0 | 0 | 55 | 152 | 93 | 34 | 0 | 0 | 47 | 140 | 95 | 27 | 0
CDS - CV | 10 - 20 mm | Feed | ORE12811 | QTZ+XG+ASPYFINA | 92 | 6 | ESTERIL |  |  | 0 | 527 | 0 | 0 | 0 | 30 | 144 | 62 | 21 | 0 | 0 | 25 | 129 | 67 | 17 | 0
CDS - CV | 10 - 20 mm | Feed | ORE12812 | QTZ+XG+ASPYFINA | 93 | 6 | ESTERIL |  |  | 0 | 650 | 0 | 0 | 0 | 73 | 138 | 32 | 51 | 0 | 0 | 53 | 156 | 29 | 38 | 0
CDS - CV | 10 - 20 mm | Feed | ORE12813 | QTZ+XG+ASPYFINA | 94 | 4 | ESTERIL |  |  | 0 | 491 | 0 | 0 | 0 | 20 | 149 | 57 | 7 | 0 | 0 | 8 | 135 | 63 | 3 | 0
CDS - CV | 10 - 20 mm | Feed | ORE12814 | QTZ+XG+ASPYFINA | 95 | 4 | ESTERIL |  |  | 19 | 534 | 0 | 0 | 0 | 6 | 139 | 110 | 2 | 0 | 0 | 3 | 104 | 121 | 0 | 0
CDS - CV | 10 - 20 mm | Feed | ORE12815 | QTZ+XG+ASPYFINA | 96 | 6 | ESTERIL |  |  | 0 | 572 | 0 | 0 | 0 | 20 | 152 | 73 | 10 | 0 | 0 | 14 | 130 | 85 | 4 | 0
CDS - CV | 10 - 20 mm | Feed | ORE12816 | QTZ+XG+ASPYFINA | 97 | 6 | ESTERIL |  |  | 0 | 582 | 0 | 0 | 0 | 14 | 201 | 69 | 0 | 0 | 0 | 8 | 175 | 78 | 0 | 0
CDS - CV | 10 - 20 mm | Feed | ORE12817 | QTZ+XG+ASPYFINA | 98 | 6 | ESTERIL |  |  | 46 | 519 | 0 | 0 | 0 | 55 | 141 | 67 | 28 | 0 | 0 | 48 | 120 | 69 | 28 | 0
CDS - CV | 10 - 20 mm | Feed | ORE12818 | QTZ+XG+ASPYFINA | 99 | 4 | ESTERIL |  |  | 41 | 514 | 0 | 0 | 0 | 33 | 101 | 100 | 25 | 0 | 0 | 27 | 86 | 105 | 18 | 0
CDS - CV | 10 - 20 mm | Feed | ORE12819 | QTZ+ASPYFINA+PY | 100 | 8 | ESTERIL |  |  | 0 | 1069 | 0 | 0 | 0 | 7 | 228 | 290 | 0 | 0 | 0 | 4 | 142 | 326 | 0 | 0
CDS - CV | 10 - 20 mm | Feed | ORE12820 | QTZ+ASPYFINA+PY | 101 | 6 | ESTERIL |  |  | 14 | 465 | 0 | 0 | 0 | 20 | 162 | 46 | 6 | 0 | 0 | 10 | 156 | 44 | 2 | 0
CDS - CV | 10 - 20 mm | Feed | ORE12821 | QTZ+ASPYFINA+PY | 102 | 6 | ESTERIL |  |  | 0 | 592 | 0 | 0 | 0 | 1 | 158 | 115 | 0 | 0 | 0 | 1 | 103 | 143 | 0 | 0
CDS - CV | 10 - 20 mm | Feed | ORE12822 | QTZ+ASPYFINA+PY | 103 | 6 | ESTERIL |  |  | 0 | 709 | 0 | 0 | 0 | 7 | 138 | 179 | 2 | 0 | 0 | 4 | 102 | 192 | 0 | 0
CDS - CV | 10 - 20 mm | Feed | ORE12823 | QTZ+ASPYFINA+PY | 104 | 8 | ESTERIL |  |  | 89 | 674 | 0 | 0 | 0 | 12 | 120 | 154 | 0 | 0 | 0 | 8 | 100 | 155 | 0 | 0
CDS - CV | 10 - 20 mm | Feed | ORE12824 | QTZ+ASPYFINA+PY | 105 | 8 | ESTERIL |  |  | 49 | 651 | 0 | 0 | 0 | 35 | 152 | 106 | 22 | 0 | 0 | 26 | 144 | 101 | 17 | 0
CDS - CV | 10 - 20 mm | Feed | ORE12825 | QTZ+ASPYFINA+PY | 106 | 4 | ESTERIL |  |  | 0 | 668 | 0 | 0 | 0 | 1 | 123 | 173 | 0 | 0 | 0 | 1 | 77 | 183 | 0 | 0
CDS - CV | 10 - 20 mm | Feed | ORE12826 | QTZ+ASPYFINA+PY | 107 | 4 | ESTERIL |  |  | 0 | 678 | 0 | 0 | 0 | 10 | 127 | 170 | 2 | 0 | 0 | 3 | 90 | 184 | 0 | 0
CDS - CV | 10 - 20 mm | Feed | ORE12827 | QTZ+ASPYFINA+PY | 108 | 6 | ESTERIL |  |  | 0 | 471 | 0 | 0 | 0 | 0 | 81 | 136 | 0 | 0 | 0 | 0 | 54 | 144 | 0 | 0
CDS - CV | 10 - 20 mm | Feed | ORE12828 | QTZ+ASPYFINA+PY | 109 | 6 | ESTERIL |  |  | 0 | 650 | 0 | 0 | 0 | 18 | 171 | 120 | 7 | 0 | 0 | 7 | 156 | 128 | 0 | 0
CDS - CV | 10 - 20 mm | Feed | ORE12829 | QTZ+ASPYFINA+PY | 110 | 4 | ESTERIL |  |  | 0 | 513 | 0 | 0 | 0 | 8 | 135 | 103 | 3 | 0 | 0 | 3 | 106 | 121 | 0 | 0
CDS - CV | 10 - 20 mm | Feed | ORE12830 | QTZ+ASPYFINA+PY | 111 | 4 | ESTERIL |  |  | 0 | 506 | 0 | 0 | 0 | 0 | 100 | 143 | 0 | 0 | 0 | 0 | 62 | 159 | 0 | 0
CDS - CV | 10 - 20 mm | Feed | ORE12831 | XG+QTZ | 112 | 12 | ESTERIL |  |  | 19 | 1186 | 0 | 0 | 0 | 8 | 346 | 269 | 0 | 0 | 0 | 2 | 272 | 296 | 0 | 0
CDS - CV | 10 - 20 mm | Feed | ORE12832 | XG+QTZ | 113 | 8 | ESTERIL |  |  | 0 | 1064 | 0 | 0 | 0 | 35 | 359 | 127 | 8 | 0 | 0 | 16 | 308 | 168 | 2 | 0
CDS - CV | 10 - 20 mm | Feed | ORE12833 | XG+QTZ | 114 | 10 | ESTERIL |  |  | 0 | 853 | 0 | 0 | 0 | 15 | 229 | 138 | 5 | 0 | 0 | 9 | 201 | 146 | 1 | 0
CDS - CV | 10 - 20 mm | Feed | ORE12834 | XG+QTZ | 115 | 8 | ESTERIL |  |  | 0 | 793 | 0 | 0 | 0 | 28 | 284 | 78 | 7 | 0 | 0 | 18 | 250 | 92 | 5 | 0
CDS - CV | 10 - 20 mm | Feed | ORE12835 | XG+QTZ | 116 | 8 | ESTERIL |  |  | 0 | 740 | 0 | 0 | 0 | 10 | 194 | 148 | 1 | 0 | 0 | 6 | 157 | 164 | 0 | 0
CDS - CV | 10 - 20 mm | Feed | ORE12836 | XG+QTZ | 117 | 8 | ESTERIL |  |  | 0 | 909 | 0 | 0 | 0 | 18 | 235 | 134 | 12 | 0 | 0 | 15 | 189 | 146 | 9 | 0
CDS - CV | 10 - 20 mm | Feed | ORE12837 | XG+QTZ | 118 | 6 | ESTERIL |  |  | 0 | 772 | 0 | 0 | 0 | 19 | 268 | 81 | 5 | 0 | 0 | 8 | 214 | 117 | 0 | 0
CDS - CV | 10 - 20 mm | Feed | ORE12838 | XG+QTZ | 119 | 8 | ESTERIL |  |  | 0 | 882 | 0 | 0 | 0 | 6 | 214 | 176 | 1 | 0 | 0 | 4 | 171 | 194 | 0 | 0
CDS - CV | 10 - 20 mm | Feed | ORE12839 | XG+QTZ | 120 | 6 | ESTERIL |  |  | 0 | 633 | 0 | 0 | 0 | 9 | 170 | 80 | 3 | 0 | 0 | 5 | 138 | 94 | 0 | 0
CDS - CV | 10 - 20 mm | Feed | ORE12840 | XG+QTZ | 121 | 8 | ESTERIL |  |  | 0 | 711 | 0 | 0 | 0 | 13 | 226 | 119 | 0 | 0 | 0 | 6 | 176 | 146 | 0 | 0
CDS - CV | 10 - 20 mm | Feed | ORE12841 | XG+QTZ | 122 | 14 | ESTERIL |  |  | 0 | 1113 | 0 | 0 | 0 | 1 | 321 | 243 | 0 | 0 | 0 | 0 | 247 | 290 | 0 | 0
CDS - CV | 10 - 20 mm | Feed | ORE12842 | XG+QTZ | 123 | 12 | ESTERIL |  |  | 0 | 1318 | 0 | 0 | 0 | 21 | 394 | 209 | 2 | 0 | 0 | 16 | 328 | 228 | 1 | 0
CDS - CV | 10 - 20 mm | Feed | ORE12843 | XG+QTZ | 124 | 8 | ESTERIL |  |  | 0 | 821 | 0 | 0 | 0 | 12 | 261 | 93 | 0 | 0 | 0 | 5 | 226 | 105 | 0 | 0
CDS - CV | 10 - 20 mm | Feed | ORE12844 | QTZ+CLO+ASPYFINA | 125 | 10 | ESTERIL |  |  | 54 | 900 | 0 | 0 | 0 | 47 | 274 | 129 | 31 | 0 | 0 | 31 | 259 | 140 | 18 | 0
CDS - CV | 10 - 20 mm | Feed | ORE12845 | QTZ+CLO+ASPYFINA | 126 | 6 | ESTERIL |  |  | 14 | 788 | 0 | 0 | 0 | 94 | 140 | 43 | 65 | 0 | 0 | 71 | 160 | 32 | 54 | 0
CDS - CV | 10 - 20 mm | Feed | ORE12846 | QTZ+CLO+ASPYFINA | 127 | 6 | ESTERIL |  |  | 41 | 504 | 0 | 0 | 0 | 48 | 139 | 45 | 38 | 0 | 0 | 36 | 147 | 42 | 29 | 0
CDS - CV | 10 - 20 mm | Feed | ORE12847 | QTZ+CLO+ASPYFINA | 128 | 6 | ESTERIL |  |  | 0 | 862 | 0 | 0 | 0 | 31 | 254 | 87 | 11 | 0 | 0 | 21 | 216 | 109 | 6 | 0
CDS - CV | 10 - 20 mm | Feed | ORE12848 | QTZ+CLO+ASPYFINA | 129 | 6 | ESTERIL |  |  | 0 | 622 | 0 | 0 | 0 | 16 | 197 | 66 | 2 | 0 | 0 | 7 | 174 | 79 | 0 | 0
CDS - CV | 10 - 20 mm | Feed | ORE12849 | QTZ+CLO+ASPYFINA | 130 | 8 | ESTERIL |  |  | 0 | 737 | 0 | 0 | 0 | 9 | 196 | 145 | 1 | 0 | 0 | 6 | 159 | 152 | 0 | 0
CDS - CV | 10 - 20 mm | Feed | ORE12850 | QTZ+CLO+ASPYFINA | 131 | 8 | ESTERIL |  |  | 41 | 707 | 0 | 0 | 0 | 107 | 132 | 37 | 96 | 0 | 0 | 85 | 157 | 39 | 74 | 0
CDS - CV | 10 - 20 mm | Feed | ORE12851 | QTZ+CLO+ASPYFINA | 132 | 6 | ESTERIL |  |  | 0 | 620 | 0 | 0 | 0 | 16 | 160 | 107 | 7 | 0 | 0 | 14 | 123 | 120 | 5 | 0
CDS - CV | 10 - 20 mm | Feed | ORE12852 | QTZ+CLO+ASPYFINA | 133 | 4 | ESTERIL |  |  | 0 | 537 | 0 | 0 | 0 | 2 | 99 | 128 | 0 | 0 | 0 | 1 | 61 | 135 | 0 | 0
CDS - CV | 10 - 20 mm | Feed | ORE12853 | QTZ+CLO+ASPYFINA | 134 | 6 | ESTERIL |  |  | 0 | 590 | 0 | 0 | 0 | 15 | 183 | 87 | 2 | 0 | 0 | 9 | 161 | 91 | 0 | 0
CDS - CV | 10 - 20 mm | Feed | ORE12854 | QTZ | 135 | 6 | ESTERIL |  |  | 0 | 593 | 0 | 0 | 0 | 1 | 80 | 198 | 0 | 0 | 0 | 0 | 48 | 211 | 0 | 0
CDS - CV | 10 - 20 mm | Feed | ORE12855 | QTZ | 136 | 2 | ESTERIL |  |  | 0 | 338 | 0 | 0 | 0 | 0 | 25 | 114 | 0 | 0 | 0 | 0 | 4 | 107 | 0 | 0
CDS - CV | 10 - 20 mm | Feed | ORE12856 | QTZ | 137 | 4 | ESTERIL |  |  | 0 | 597 | 0 | 0 | 0 | 3 | 99 | 186 | 0 | 0 | 0 | 0 | 70 | 190 | 0 | 0
CDS - CV | 10 - 20 mm | Feed | ORE12857 | QTZ | 138 | 2 | ESTERIL |  |  | 0 | 353 | 0 | 0 | 0 | 1 | 40 | 112 | 0 | 0 | 0 | 0 | 17 | 117 | 0 | 0
CDS - CV | 10 - 20 mm | Feed | ORE12858 | QTZ | 139 | 2 | ESTERIL |  |  | 0 | 339 | 0 | 0 | 0 | 1 | 40 | 95 | 0 | 0 | 0 | 0 | 18 | 98 | 0 | 0
CDS - CV | 10 - 20 mm | Feed | ORE12859 | QTZ | 140 | 4 | ESTERIL |  |  | 0 | 290 | 0 | 0 | 0 | 1 | 37 | 72 | 0 | 0 | 0 | 1 | 23 | 74 | 0 | 0
CDS - CV | 10 - 20 mm | Feed | ORE12860 | QTZ | 141 | 4 | ESTERIL |  |  | 0 | 348 | 0 | 0 | 0 | 4 | 53 | 94 | 0 | 0 | 0 | 3 | 30 | 98 | 0 | 0
CDS - CV | 10 - 20 mm | Feed | ORE12861 | QTZ | 142 | 4 | ESTERIL |  |  | 0 | 422 | 0 | 0 | 0 | 5 | 111 | 76 | 1 | 0 | 0 | 1 | 84 | 87 | 0 | 0
CDS - CV | 10 - 20 mm | Feed | ORE12862 | QTZ | 143 | 2 | ESTERIL |  |  | 0 | 259 | 0 | 0 | 0 | 1 | 30 | 81 | 0 | 0 | 0 | 0 | 17 | 83 | 0 | 0
CDS - CV | 10 - 20 mm | Feed | ORE12863 | QTZ | 144 | 2 | ESTERIL |  |  | 0 | 339 | 0 | 0 | 0 | 3 | 50 | 90 | 0 | 0 | 0 | 2 | 27 | 92 | 0 | 0
CDS - CV | 10 - 20 mm | Feed | ORE12864 | QTZ | 145 | 2 | ESTERIL |  |  | 0 | 339 | 0 | 0 | 0 | 0 | 45 | 91 | 0 | 0 | 0 | 0 | 25 | 95 | 0 | 0
CDS - CV | 10 - 20 mm | Feed | ORE12865 | XG+ASPYFINA+PY+QTZ | 146 | 8 | ESTERIL |  |  | 0 | 1103 | 0 | 0 | 0 | 31 | 318 | 171 | 11 | 0 | 0 | 20 | 270 | 193 | 4 | 0
CDS - CV | 10 - 20 mm | Feed | ORE12866 | XG+ASPYFINA+PY+QTZ | 147 | 6 | ESTERIL |  |  | 0 | 1088 | 0 | 0 | 0 | 39 | 281 | 190 | 18 | 0 | 0 | 25 | 202 | 243 | 11 | 0
CDS - CV | 10 - 20 mm | Feed | ORE12867 | XG+ASPYFINA+PY+QTZ | 148 | 6 | ESTERIL |  |  | 23 | 872 | 0 | 0 | 0 | 97 | 181 | 70 | 73 | 0 | 0 | 63 | 192 | 76 | 56 | 0
CDS - CV | 10 - 20 mm | Feed | ORE12868 | XG+ASPYFINA+PY+QTZ | 149 | 6 | ESTERIL |  |  | 54 | 717 | 0 | 0 | 0 | 38 | 171 | 109 | 19 | 0 | 0 | 25 | 146 | 121 | 16 | 0
CDS - CV | 10 - 20 mm | Feed | ORE12869 | XG+ASPYFINA+PY+QTZ | 150 | 4 | ESTERIL |  |  | 0 | 696 | 0 | 0 | 0 | 9 | 195 | 107 | 5 | 0 | 0 | 7 | 154 | 119 | 5 | 0
CDS - CV | 10 - 20 mm | Feed | ORE12870 | XG+ASPYFINA+PY+QTZ | 151 | 6 | ESTERIL |  |  | 0 | 730 | 0 | 0 | 0 | 5 | 231 | 129 | 2 | 0 | 0 | 3 | 186 | 140 | 0 | 0
CDS - CV | 10 - 20 mm | Feed | ORE12871 | XG+ASPYFINA+PY+QTZ | 152 | 4 | ESTERIL |  |  | 0 | 691 | 0 | 0 | 0 | 12 | 169 | 153 | 3 | 0 | 0 | 7 | 105 | 182 | 3 | 0
CDS - CV | 10 - 20 mm | Feed | ORE12872 | XG+ASPYFINA+PY+QTZ | 153 | 6 | ESTERIL |  |  | 14 | 655 | 0 | 0 | 0 | 27 | 174 | 113 | 12 | 0 | 0 | 20 | 148 | 116 | 7 | 0
CDS - CV | 10 - 20 mm | Feed | ORE12873 | QTZ FUME | 154 | 8 | ESTERIL |  |  | 14 | 1003 | 0 | 0 | 0 | 14 | 205 | 289 | 4 | 0 | 0 | 7 | 147 | 304 | 2 | 0
CDS - CV | 10 - 20 mm | Feed | ORE12874 | QTZ FUME | 155 | 6 | ESTERIL |  |  | 0 | 615 | 0 | 0 | 0 | 57 | 144 | 61 | 38 | 0 | 0 | 37 | 148 | 70 | 20 | 0
CDS - CV | 10 - 20 mm | Feed | ORE12875 | QTZ FUME | 156 | 4 | ESTERIL |  |  | 0 | 645 | 0 | 0 | 0 | 5 | 141 | 161 | 0 | 0 | 0 | 2 | 106 | 160 | 0 | 0
CDS - CV | 10 - 20 mm | Feed | ORE12876 | QTZ FUME | 157 | 6 | ESTERIL |  |  | 19 | 547 | 0 | 0 | 0 | 5 | 146 | 100 | 0 | 0 | 0 | 4 | 117 | 114 | 0 | 0
CDS - CV | 10 - 20 mm | Feed | ORE12877 | QTZ FUME | 158 | 6 | ESTERIL |  |  | 14 | 607 | 0 | 0 | 0 | 19 | 79 | 109 | 15 | 0 | 0 | 11 | 70 | 112 | 8 | 0
CDS - CV | 10 - 20 mm | Feed | ORE12878 | XG | 159 | 8 | ESTERIL |  |  | 0 | 1285 | 0 | 0 | 0 | 27 | 440 | 180 | 7 | 0 | 0 | 14 | 359 | 225 | 2 | 0
CDS - CV | 10 - 20 mm | Feed | ORE12879 | XG | 160 | 8 | ESTERIL |  |  | 39 | 780 | 0 | 0 | 0 | 9 | 215 | 173 | 2 | 0 | 0 | 5 | 175 | 183 | 0 | 0
CDS - CV | 10 - 20 mm | Feed | ORE12880 | XG | 161 | 8 | ESTERIL |  |  | 0 | 947 | 0 | 0 | 0 | 33 | 250 | 98 | 19 | 0 | 0 | 16 | 241 | 106 | 4 | 0
CDS - CV | 10 - 20 mm | Feed | ORE12881 | XG | 162 | 6 | ESTERIL |  |  | 0 | 829 | 0 | 0 | 0 | 52 | 220 | 86 | 38 | 0 | 0 | 31 | 232 | 88 | 16 | 0
CDS - CV | 10 - 20 mm | Feed | ORE12882 | XG | 163 | 12 | ESTERIL |  |  | 0 | 1128 | 0 | 0 | 0 | 23 | 390 | 131 | 6 | 0 | 0 | 10 | 360 | 137 | 0 | 0
CDS - CV | 10 - 20 mm | Feed | ORE12883 | XG | 164 | 10 | ESTERIL |  |  | 0 | 1602 | 0 | 0 | 0 | 44 | 468 | 278 | 15 | 0 | 0 | 25 | 388 | 314 | 6 | 0
CDS - CV | 10 - 20 mm | Feed | ORE12884 | XG | 165 | 8 | ESTERIL |  |  | 0 | 938 | 0 | 0 | 0 | 22 | 325 | 101 | 6 | 0 | 0 | 8 | 295 | 124 | 1 | 0
CDS - CV | 10 - 20 mm | Feed | ORE12885 | XG | 166 | 8 | ESTERIL |  |  | 0 | 1042 | 0 | 0 | 0 | 25 | 229 | 157 | 14 | 0 | 0 | 16 | 184 | 175 | 9 | 0
CDS - CV | 10 - 20 mm | Feed | ORE12886 | XG | 167 | 6 | ESTERIL |  |  | 0 | 758 | 0 | 0 | 0 | 29 | 222 | 91 | 10 | 0 | 0 | 14 | 218 | 95 | 0 | 0
CDS - CV | 10 - 20 mm | Feed | ORE12887 | XG | 168 | 8 | ESTERIL |  |  | 0 | 768 | 0 | 0 | 0 | 22 | 251 | 95 | 3 | 0 | 0 | 15 | 218 | 104 | 3 | 0
CDS - CV | 10 - 20 mm | Feed | ORE12888 | XG | 169 | 10 | ESTERIL |  |  | 0 | 943 | 0 | 0 | 0 | 23 | 287 | 115 | 8 | 0 | 0 | 12 | 265 | 122 | 0 | 0
CDS - CV | 10 - 20 mm | Feed | ORE12889 | XG+PY | 170 | 6 | ESTERIL |  |  | 89 | 532 | 0 | 0 | 0 | 207 | 8 | 29 | 60 | 0 | 0 | 191 | 5 | 20 | 74 | 0
CDS - CV | 10 - 20 mm | Feed | ORE12890 | XG+PY | 171 | 6 | ESTERIL |  |  | 0 | 890 | 0 | 0 | 0 | 12 | 205 | 216 | 1 | 0 | 0 | 5 | 133 | 243 | 1 | 0
CDS - CV | 10 - 20 mm | Feed | ORE12891 | XG+PY | 172 | 6 | ESTERIL |  |  | 0 | 889 | 0 | 0 | 0 | 7 | 218 | 182 | 0 | 0 | 0 | 4 | 130 | 212 | 0 | 0
CDS - CV | 10 - 20 mm | Feed | ORE12892 | XG+PY | 173 | 12 | ESTERIL |  |  | 143 | 938 | 0 | 0 | 0 | 85 | 316 | 97 | 44 | 0 | 0 | 62 | 318 | 106 | 37 | 0
CDS - CV | 10 - 20 mm | Feed | ORE12893 | XG+PY | 174 | 4 | ESTERIL |  |  | 0 | 879 | 0 | 0 | 0 | 31 | 186 | 171 | 16 | 0 | 0 | 19 | 110 | 153 | 9 | 0
CDS - CV | 10 - 20 mm | Feed | ORE12894 | XG+PY | 175 | 6 | ESTERIL |  |  | 0 | 1118 | 0 | 0 | 0 | 9 | 333 | 207 | 0 | 0 | 0 | 4 | 238 | 253 | 0 | 0
CDS - CV | 10 - 20 mm | Feed | ORE12895 | XG+PY | 176 | 12 | ESTERIL |  |  | 0 | 1163 | 0 | 0 | 0 | 20 | 370 | 132 | 4 | 0 | 0 | 12 | 328 | 149 | 0 | 0
CDS - CV | 10 - 20 mm | Feed | ORE12895 | XG+PY | 177 | 5 | ESTERIL |  |  | 0 | 772 | 0 | 0 | 0 | 29 | 214 | 109 | 8 | 0 | 0 | 16 | 188 | 128 | 2 | 0
CDS - CV | 10 - 20 mm | Feed | ORE12896 | XG+PY | 178 | 5 | ESTERIL |  |  | 0 | 617 | 0 | 0 | 0 | 10 | 145 | 129 | 0 | 0 | 0 | 4 | 117 | 131 | 0 | 0
CDS - CV | 10 - 20 mm | Feed | ORE12897 | XG+PY | 179 | 5 | ESTERIL |  |  | 14 | 496 | 0 | 0 | 0 | 12 | 117 | 102 | 5 | 0 | 0 | 6 | 101 | 105 | 4 | 0
CDS - CV | 10 - 20 mm | Feed | ORE12898 | XG+PY | 180 | 5 | ESTERIL |  |  | 95 | 608 | 0 | 0 | 0 | 151 | 47 | 50 | 94 | 0 | 0 | 125 | 54 | 47 | 87 | 0
CDS - CV | 10 - 20 mm | Feed | ORE12899 | XG+PY | 181 | 5 | ESTERIL |  |  | 0 | 829 | 0 | 0 | 0 | 67 | 214 | 66 | 50 | 0 | 0 | 47 | 225 | 70 | 26 | 0
CDS - CV | 10 - 20 mm | Feed | ORE12900 | CLO+PY | 182 | 5 | ESTERIL |  |  | 0 | 953 | 0 | 0 | 0 | 30 | 296 | 109 | 16 | 0 | 0 | 13 | 266 | 128 | 3 | 0
CDS - CV | 10 - 20 mm | Feed | ORE12901 | CLO+PY | 183 | 10 | ESTERIL |  |  | 0 | 844 | 0 | 0 | 0 | 5 | 225 | 168 | 0 | 0 | 0 | 2 | 180 | 194 | 0 | 0
CDS - CV | 10 - 20 mm | Feed | ORE12902 | CLO+PY | 184 | 5 | ESTERIL |  |  | 0 | 593 | 0 | 0 | 0 | 4 | 153 | 114 | 0 | 0 | 0 | 2 | 95 | 140 | 0 | 0
CDS - CV | 10 - 20 mm | Feed | ORE12903 | CLO+PY | 185 | 5 | ESTERIL |  |  | 0 | 722 | 0 | 0 | 0 | 26 | 232 | 90 | 5 | 0 | 0 | 12 | 209 | 97 | 2 | 0
CDS - CV | 10 - 20 mm | Feed | ORE12904 | CLO+PY | 186 | 10 | ESTERIL |  |  | 14 | 867 | 0 | 0 | 0 | 14 | 279 | 144 | 1 | 0 | 0 | 5 | 237 | 162 | 0 | 0
CDS - CV | 10 - 20 mm | Feed | ORE12905 | CLO+PY | 187 | 5 | ESTERIL |  |  | 0 | 795 | 0 | 0 | 0 | 21 | 265 | 92 | 2 | 0 | 0 | 11 | 219 | 108 | 0 | 0
CDS - CV | 10 - 20 mm | Feed | ORE12906 | CLO+PY | 188 | 5 | ESTERIL |  |  | 0 | 686 | 0 | 0 | 0 | 5 | 218 | 95 | 0 | 0 | 0 | 2 | 147 | 140 | 0 | 0
CDS - CV | 10 - 20 mm | Feed | ORE12907 | XG+PY+ASPYFINA | 189 | 5 | ESTERIL |  |  | 0 | 948 | 0 | 0 | 0 | 8 | 245 | 199 | 2 | 0 | 0 | 5 | 167 | 215 | 2 | 0
CDS - CV | 10 - 20 mm | Feed | ORE12908 | XG+PY+ASPYFINA | 190 | 5 | ESTERIL |  |  | 0 | 749 | 0 | 0 | 0 | 14 | 243 | 76 | 3 | 0 | 0 | 5 | 182 | 114 | 1 | 0
CDS - CV | 10 - 20 mm | Feed | ORE12909 | XG+PY+ASPYFINA | 191 | 5 | ESTERIL |  |  | 0 | 1153 | 0 | 0 | 0 | 32 | 356 | 128 | 10 | 0 | 0 | 7 | 259 | 201 | 0 | 0
CDS - CV | 10 - 20 mm | Feed | ORE12910 | XG+PY+ASPYFINA | 192 | 10 | ESTERIL |  |  | 0 | 981 | 0 | 0 | 0 | 57 | 334 | 83 | 28 | 0 | 0 | 38 | 322 | 103 | 9 | 0
CDS - CV | 10 - 20 mm | Feed | ORE12911 | XG+PY+ASPYFINA | 193 | 5 | ESTERIL |  |  | 37 | 481 | 0 | 0 | 0 | 54 | 92 | 48 | 43 | 0 | 0 | 39 | 103 | 44 | 28 | 0
CDS - CV | 10 - 20 mm | Feed | ORE12912 | XG+PY+ASPYFINA | 194 | 5 | ESTERIL |  |  | 0 | 1135 | 0 | 0 | 0 | 22 | 308 | 221 | 5 | 0 | 0 | 10 | 216 | 268 | 2 | 0
CDS - CV | 10 - 20 mm | Feed | ORE12913 | XG+PY+ASPYFINA | 195 | 5 | ESTERIL |  |  | 0 | 853 | 0 | 0 | 0 | 9 | 256 | 152 | 1 | 0 | 0 | 5 | 167 | 209 | 0 | 0
CDS - CV | 10 - 20 mm | Feed | ORE12914 | QTZ FUME+ASPYFINA+PY | 196 | 10 | ESTERIL |  |  | 14 | 811 | 0 | 0 | 0 | 8 | 245 | 140 | 0 | 0 | 0 | 5 | 194 | 166 | 0 | 0
CDS - CV | 10 - 20 mm | Feed | ORE12915 | QTZ FUME+ASPYFINA+PY | 197 | 10 | ESTERIL |  |  | 0 | 701 | 0 | 0 | 0 | 1 | 155 | 186 | 0 | 0 | 0 | 0 | 107 | 209 | 0 | 0
CDS - CV | 10 - 20 mm | Feed | ORE12916 | QTZ FUME+ASPYFINA+PY | 198 | 10 | ESTERIL |  |  | 247 | 867 | 0 | 0 | 0 | 194 | 188 | 72 | 106 | 0 | 0 | 165 | 196 | 71 | 102 | 0
CDS - CV | 10 - 20 mm | Feed | ORE12917 | QTZ FUME+ASPYFINA+PY | 199 | 5 | ESTERIL |  |  | 0 | 620 | 0 | 0 | 0 | 14 | 170 | 90 | 4 | 0 | 0 | 9 | 152 | 97 | 0 | 0
CDS - CV | 10 - 20 mm | Feed | ORE12918 | QTZ FUME+ASPYFINA+PY | 200 | 10 | ESTERIL |  |  | 0 | 989 | 0 | 0 | 0 | 3 | 192 | 259 | 0 | 0 | 0 | 1 | 131 | 290 | 0 | 0
CDS - CV | 10 - 20 mm | Feed | ORE12919 | QTZ FUME+ASPYFINA+PY | 201 | 5 | ESTERIL |  |  | 0 | 787 | 0 | 0 | 0 | 16 | 218 | 131 | 5 | 0 | 0 | 7 | 180 | 157 | 0 | 0
CDS - CV | 10 - 20 mm | Feed | ORE12920 | QTZ FUME+ASPYFINA+PY | 202 | 10 | ESTERIL |  |  | 0 | 851 | 0 | 0 | 0 | 14 | 288 | 128 | 1 | 0 | 0 | 7 | 248 | 132 | 1 | 0
CDS - CV | 10 - 20 mm | Feed | ORE12921 | QTZ FUME+ASPYFINA+PY | 203 | 5 | ESTERIL |  |  | 0 | 854 | 0 | 0 | 0 | 15 | 114 | 215 | 8 | 0 | 0 | 3 | 70 | 220 | 0 | 0
CDS - CV | 10 - 20 mm | Feed | ORE12922 | QTZ FUME+ASPYFINA+PY | 204 | 5 | ESTERIL |  |  | 0 | 823 | 0 | 0 | 0 | 38 | 207 | 162 | 21 | 0 | 0 | 25 | 140 | 198 | 15 | 0
CDS - CV | 10 - 20 mm | Feed | ORE12923 | QTZ FUME+ASPYFINA+PY | 205 | 10 | ESTERIL |  |  | 14 | 1339 | 0 | 0 | 0 | 111 | 186 | 376 | 52 | 0 | 0 | 87 | 153 | 384 | 46 | 0
CDS - CV | 10 - 20 mm | Feed | ORE12924 | XG+QTZ+PY | 206 | 10 | ESTERIL |  |  | 0 | 775 | 0 | 0 | 0 | 1 | 183 | 176 | 0 | 0 | 0 | 0 | 139 | 193 | 0 | 0
CDS - CV | 10 - 20 mm | Feed | ORE12925 | XG+QTZ+PY | 207 | 5 | ESTERIL |  |  | 0 | 904 | 0 | 0 | 0 | 16 | 255 | 169 | 4 | 0 | 0 | 8 | 205 | 185 | 1 | 0
CDS - CV | 10 - 20 mm | Feed | ORE12926 | XG+QTZ+PY | 208 | 5 | ESTERIL |  |  | 0 | 839 | 0 | 0 | 0 | 9 | 237 | 137 | 1 | 0 | 0 | 4 | 194 | 152 | 0 | 0
CDS - CV | 10 - 20 mm | Feed | ORE12927 | XG+QTZ+PY | 209 | 10 | ESTERIL |  |  | 0 | 920 | 0 | 0 | 0 | 2 | 158 | 280 | 0 | 0 | 0 | 1 | 114 | 291 | 0 | 0
CDS - CV | 10 - 20 mm | Feed | ORE12928 | XG+QTZ+PY | 210 | 10 | ESTERIL |  |  | 69 | 856 | 0 | 0 | 0 | 29 | 291 | 114 | 8 | 0 | 0 | 17 | 267 | 124 | 6 | 0
CDS - CV | 10 - 20 mm | Feed | ORE12929 | XG+QTZ+PY | 211 | 10 | ESTERIL |  |  | 14 | 1133 | 0 | 0 | 0 | 20 | 268 | 273 | 4 | 0 | 0 | 15 | 206 | 291 | 3 | 0
CDS - CV | 10 - 20 mm | Feed | ORE12930 | XG+QTZ+PY | 212 | 5 | ESTERIL |  |  | 19 | 857 | 0 | 0 | 0 | 23 | 234 | 114 | 8 | 0 | 0 | 17 | 189 | 144 | 7 | 0
CDS - CV | 10 - 20 mm | Feed | ORE12931 | XG+QTZ+PY | 213 | 5 | ESTERIL |  |  | 69 | 529 | 0 | 0 | 0 | 22 | 182 | 64 | 14 | 0 | 0 | 15 | 175 | 73 | 5 | 0
CDS - CV | 10 - 20 mm | Feed | ORE12932 | XG+QTZ+PY | 214 | 10 | ESTERIL |  |  | 0 | 1194 | 0 | 0 | 0 | 10 | 350 | 246 | 0 | 0 | 0 | 2 | 285 | 286 | 0 | 0
CDS - CV | 10 - 20 mm | Feed | ORE12933 | XG+QTZ+PY | 215 | 5 | ESTERIL |  |  | 0 | 853 | 0 | 0 | 0 | 22 | 224 | 141 | 7 | 0 | 0 | 11 | 195 | 161 | 2 | 0
CDS - CV | 10 - 20 mm | Feed | ORE12934 | XG+QTZ+PY | 216 | 10 | ESTERIL |  |  | 0 | 989 | 0 | 0 | 0 | 36 | 336 | 107 | 15 | 0 | 0 | 26 | 305 | 114 | 6 | 0
CDS - CV | 10 - 20 mm | Feed | ORE12935 | XG+QTZ+ASPYFINA+PY | 217 | 15 | ESTERIL |  |  | 70 | 1522 | 0 | 0 | 0 | 153 | 424 | 94 | 114 | 0 | 0 | 115 | 446 | 113 | 83 | 0
CDS - CV | 10 - 20 mm | Feed | ORE12936 | XG+QTZ+ASPYFINA+PY | 218 | 10 | ESTERIL |  |  | 0 | 849 | 0 | 0 | 0 | 27 | 270 | 121 | 12 | 0 | 0 | 13 | 254 | 132 | 4 | 0
CDS - CV | 10 - 20 mm | Feed | ORE12937 | XG+QTZ+ASPYFINA+PY | 219 | 5 | ESTERIL |  |  | 0 | 816 | 0 | 0 | 0 | 30 | 253 | 109 | 13 | 0 | 0 | 20 | 225 | 130 | 7 | 0
CDS - CV | 10 - 20 mm | Feed | ORE12938 | XG+QTZ+ASPYFINA+PY | 220 | 10 | ESTERIL |  |  | 29 | 820 | 0 | 0 | 0 | 20 | 263 | 127 | 6 | 0 | 0 | 11 | 247 | 127 | 1 | 0
CDS - CV | 10 - 20 mm | Feed | ORE12939 | XG+QTZ+ASPYFINA+PY | 221 | 10 | ESTERIL |  |  | 44 | 942 | 0 | 0 | 0 | 36 | 261 | 159 | 16 | 0 | 0 | 22 | 233 | 164 | 10 | 0
CDS - CV | 10 - 20 mm | Feed | ORE12940 | XG+QTZ+ASPYFINA+PY | 222 | 10 | ESTERIL |  |  | 0 | 892 | 0 | 0 | 0 | 3 | 185 | 222 | 0 | 0 | 0 | 0 | 137 | 241 | 0 | 0
CDS - CV | 10 - 20 mm | Feed | ORE12941 | XG+QTZ+ASPYFINA+PY | 223 | 10 | ESTERIL |  |  | 89 | 800 | 0 | 0 | 0 | 33 | 264 | 109 | 21 | 0 | 0 | 22 | 248 | 122 | 9 | 0
CDS - CV | 10 - 20 mm | Feed | ORE12942 | XG+QTZ+ASPYFINA+PY | 224 | 5 | ESTERIL |  |  | 0 | 778 | 0 | 0 | 0 | 16 | 225 | 134 | 4 | 0 | 0 | 10 | 183 | 159 | 0 | 0
CDS - CV | 10 - 20 mm | Feed | ORE12943 | XG+QTZ+ASPYFINA+PY | 225 | 10 | ESTERIL |  |  | 14 | 1087 | 0 | 0 | 0 | 42 | 294 | 173 | 21 | 0 | 0 | 27 | 251 | 187 | 11 | 0
CDS - CV | 10 - 20 mm | Feed | ORE12944 | XG+QTZ+ASPYFINA+PY | 226 | 5 | ESTERIL |  |  | 488 | 272 | 0 | 0 | 0 | 187 | 19 | 43 | 114 | 0 | 0 | 169 | 22 | 40 | 118 | 0
CDS - CV | 10 - 20 mm | Feed | ORE12945 | XG+QTZ+ASPYFINA+PY | 227 | 10 | ESTERIL |  |  | 0 | 897 | 0 | 0 | 0 | 18 | 277 | 124 | 8 | 0 | 0 | 9 | 214 | 171 | 2 | 0
CDS - CV | 10 - 20 mm | Feed | ORE12946 | XG+QTZ+ASPYFINA+PY | 228 | 5 | ESTERIL |  |  | 0 | 610 | 0 | 0 | 0 | 10 | 148 | 123 | 5 | 0 | 0 | 5 | 124 | 132 | 0 | 0
CDS - CV | 10 - 20 mm | Feed | ORE12947 | XG+QTZ+ASPYFINA+PY | 229 | 10 | ESTERIL |  |  | 29 | 820 | 0 | 0 | 0 | 20 | 226 | 142 | 9 | 0 | 0 | 13 | 187 | 163 | 3 | 0
CDS - CV | 10 - 20 mm | Feed | ORE12948 | XG+QTZ+ASPYFINA+PY | 230 | 10 | ESTERIL |  |  | 14 | 927 | 0 | 0 | 0 | 23 | 295 | 118 | 10 | 0 | 0 | 11 | 261 | 135 | 4 | 0
CDS - CV | 10 - 20 mm | Feed | ORE12949 | XG+QTZ+ASPYFINA+PY | 231 | 10 | ESTERIL |  |  | 0 | 714 | 0 | 0 | 0 | 15 | 232 | 98 | 7 | 0 | 0 | 11 | 197 | 114 | 6 | 0
CDS - CV | 10 - 20 mm | Feed | ORE12950 | XG+QTZ+ASPYFINA+PY | 232 | 10 | ESTERIL |  |  | 0 | 1192 | 0 | 0 | 0 | 11 | 325 | 255 | 0 | 0 | 0 | 5 | 257 | 275 | 0 | 0
CDS - CV | 10 - 20 mm | Feed | ORE12951 | XG+QTZ+ASPYFINA+PY | 233 | 10 | ESTERIL |  |  | 14 | 754 | 0 | 0 | 0 | 38 | 225 | 90 | 22 | 0 | 0 | 26 | 212 | 105 | 11 | 0
CDS - CV | 10 - 20 mm | Feed | ORE12952 | XG+QTZ+ASPYFINA+PY | 234 | 10 | ESTERIL |  |  | 80 | 696 | 0 | 0 | 0 | 34 | 192 | 105 | 22 | 0 | 0 | 25 | 176 | 122 | 14 | 0
CDS - CV | 10 - 20 mm | Feed | ORE12953 | XG+QTZ+ASPYFINA+PY | 235 | 5 | ESTERIL |  |  | 0 | 722 | 0 | 0 | 0 | 16 | 231 | 98 | 5 | 0 | 0 | 5 | 197 | 112 | 0 | 0
CDS - CV | 10 - 20 mm | Feed | ORE12954 | XG+QTZ+ASPYFINA+PY | 236 | 10 | ESTERIL |  |  | 14 | 1054 | 0 | 0 | 0 | 23 | 359 | 166 | 5 | 0 | 0 | 14 | 309 | 197 | 2 | 0
CDS - CV | 10 - 20 mm | Feed | ORE12955 | QTZ+ASPYFINA+CLO+PY | 237 | 30 | ESTERIL |  |  | 250 | 2306 | 0 | 0 | 0 | 314 | 674 | 109 | 241 | 0 | 0 | 223 | 776 | 134 | 162 | 0
CDS - CV | 10 - 20 mm | Feed | ORE12956 | QTZ+ASPYFINA+CLO+PY | 238 | 15 | ESTERIL |  |  | 64 | 1201 | 0 | 0 | 0 | 7 | 375 | 263 | 0 | 0 | 0 | 4 | 321 | 290 | 0 | 0
CDS - CV | 10 - 20 mm | Feed | ORE12957 | QTZ+ASPYFINA+CLO+PY | 239 | 15 | ESTERIL |  |  | 235 | 1163 | 0 | 0 | 0 | 128 | 342 | 187 | 82 | 0 | 0 | 102 | 313 | 215 | 68 | 0
CDS - CV | 10 - 20 mm | Feed | ORE12958 | QTZ+ASPYFINA+CLO+PY | 240 | 10 | ESTERIL |  |  | 102 | 686 | 0 | 0 | 0 | 71 | 207 | 64 | 46 | 0 | 0 | 50 | 226 | 62 | 31 | 0
CDS - CV | 10 - 20 mm | Feed | ORE12959 | QTZ+ASPYFINA+CLO+PY | 241 | 10 | ESTERIL |  |  | 0 | 795 | 0 | 0 | 0 | 6 | 212 | 107 | 0 | 0 | 0 | 2 | 171 | 132 | 0 | 0
CDS - CV | 10 - 20 mm | Feed | ORE12960 | QTZ+ASPYFINA+CLO+PY | 242 | 10 | ESTERIL |  |  | 0 | 889 | 0 | 0 | 0 | 33 | 253 | 99 | 14 | 0 | 0 | 17 | 234 | 124 | 3 | 0
CDS - CV | 10 - 20 mm | Feed | ORE12961 | QTZ+ASPYFINA+CLO+PY | 243 | 15 | ESTERIL |  |  | 0 | 1415 | 0 | 0 | 0 | 24 | 481 | 191 | 6 | 0 | 0 | 15 | 410 | 232 | 1 | 0
CDS - CV | 10 - 20 mm | Feed | ORE12962 | QTZ+ASPYFINA+CLO+PY | 244 | 5 | ESTERIL |  |  | 0 | 886 | 0 | 0 | 0 | 47 | 301 | 74 | 22 | 0 | 0 | 26 | 288 | 90 | 5 | 0
CDS - CV | 10 - 20 mm | Feed | ORE12963 | QTZ+ASPYFINA+CLO+PY | 245 | 10 | ESTERIL |  |  | 0 | 711 | 0 | 0 | 0 | 11 | 214 | 113 | 0 | 0 | 0 | 5 | 173 | 136 | 0 | 0
CDS - CV | 10 - 20 mm | Feed | ORE12964 | QTZ+ASPYFINA+CLO+PY | 246 | 10 | ESTERIL |  |  | 0 | 785 | 0 | 0 | 0 | 27 | 180 | 143 | 16 | 0 | 0 | 18 | 158 | 163 | 7 | 0
CDS - CV | 10 - 20 mm | Feed | ORE12965 | QTZ+ASPYFINA+CLO+PY | 247 | 5 | ESTERIL |  |  | 0 | 740 | 0 | 0 | 0 | 21 | 182 | 96 | 11 | 0 | 0 | 11 | 166 | 116 | 1 | 0
CDS - CV | 10 - 20 mm | Feed | ORE12966 | QTZ+CB+PY | 248 | 10 | ESTERIL |  |  | 77 | 537 | 0 | 0 | 0 | 22 | 115 | 150 | 11 | 0 | 0 | 16 | 97 | 150 | 11 | 0
CDS - CV | 10 - 20 mm | Feed | ORE12967 | QTZ+CB+PY | 249 | 5 | ESTERIL |  |  | 0 | 384 | 0 | 0 | 0 | 8 | 84 | 72 | 4 | 0 | 0 | 4 | 77 | 72 | 0 | 0
CDS - CV | 10 - 20 mm | Feed | ORE12968 | QTZ+CB+PY | 250 | 5 | ESTERIL |  |  | 0 | 549 | 0 | 0 | 0 | 27 | 139 | 61 | 18 | 0 | 0 | 21 | 130 | 59 | 13 | 0
CDS - CV | 10 - 20 mm | Feed | ORE12969 | QTZ+CB+PY | 251 | 5 | ESTERIL |  |  | 0 | 334 | 0 | 0 | 0 | 15 | 69 | 54 | 6 | 0 | 0 | 10 | 57 | 58 | 6 | 0
CDS - CV | 10 - 20 mm | Feed | ORE12970 | QTZ+CB+PY | 252 | 5 | ESTERIL |  |  | 0 | 478 | 0 | 0 | 0 | 7 | 111 | 93 | 0 | 0 | 0 | 3 | 89 | 87 | 0 | 0
CDS - CV | 10 - 20 mm | Feed | ORE12971 | QTZ+CB+PY | 253 | 5 | ESTERIL |  |  | 0 | 471 | 0 | 0 | 0 | 0 | 64 | 134 | 0 | 0 | 0 | 0 | 33 | 142 | 0 | 0
CDS - CV | 10 - 20 mm | Feed | ORE12972 | QTZ+CB+PY | 254 | 5 | ESTERIL |  |  | 0 | 461 | 0 | 0 | 0 | 3 | 74 | 119 | 0 | 0 | 0 | 3 | 51 | 121 | 0 | 0
CDS - CV | 10 - 20 mm | Feed | ORE12973 | QTZ+CB+PY | 255 | 5 | ESTERIL |  |  | 29 | 377 | 0 | 0 | 0 | 27 | 81 | 56 | 20 | 0 | 0 | 20 | 69 | 67 | 17 | 0
CDS - CV | 10 - 20 mm | Feed | ORE12974 | QTZ+CB+PY | 256 | 5 | ESTERIL |  |  | 0 | 483 | 0 | 0 | 0 | 16 | 129 | 78 | 3 | 0 | 0 | 7 | 106 | 89 | 0 | 0
CDS - CV | 10 - 20 mm | Feed | ORE12975 | QTZ+CB+PY | 257 | 5 | ESTERIL |  |  | 14 | 539 | 0 | 0 | 0 | 9 | 144 | 118 | 0 | 0 | 0 | 6 | 111 | 123 | 0 | 0
CDS - CV | 10 - 20 mm | Feed | ORE12976 | QTZ+CB+PY | 258 | 5 | ESTERIL |  |  | 14 | 420 | 0 | 0 | 0 | 22 | 61 | 101 | 22 | 0 | 0 | 17 | 44 | 108 | 15 | 0
CDS - LJ | 10 - 20 mm | Feed | ORE12977 | NENHUM | 77 | NENHUM | ESTERIL |  |  | 0 | 935 | 0 | 0 | 0 | 56 | 239 | 113 | 33 | 0 | 0 | 34 | 226 | 126 | 9 | 0
CDS - LJ | 10 - 20 mm | Feed | ORE12978 | NENHUM | 78 | NONE | ESTERIL |  |  | 0 | 1154 | 0 | 0 | 0 | 92 | 280 | 104 | 74 | 0 | 0 | 52 | 305 | 126 | 26 | 0
CDS - LJ | 10 - 20 mm | Feed | ORE12979 | NENHUM | 79 | NONE | ESTERIL |  |  | 14 | 556 | 0 | 0 | 0 | 36 | 92 | 112 | 25 | 0 | 0 | 30 | 78 | 121 | 17 | 0
CDS - LJ | 10 - 20 mm | Feed | ORE12980 | NENHUM | 80 | NONE | ESTERIL |  |  | 0 | 760 | 0 | 0 | 0 | 101 | 86 | 85 | 82 | 0 | 0 | 74 | 104 | 89 | 63 | 0
CDS - LJ | 10 - 20 mm | Feed | ORE12981 | NENHUM | 81 | NONE | ESTERIL |  |  | 0 | 392 | 0 | 0 | 0 | 7 | 68 | 96 | 5 | 0 | 0 | 6 | 51 | 98 | 4 | 0
CDS - LJ | 10 - 20 mm | Feed | ORE12982 | NENHUM | 82 | NONE | ESTERIL |  |  | 0 | 912 | 0 | 0 | 0 | 27 | 295 | 110 | 8 | 0 | 0 | 16 | 254 | 133 | 5 | 0
CDS - LJ | 10 - 20 mm | Feed | ORE12983 | NENHUM | 83 | NONE | ESTERIL |  |  | 0 | 531 | 0 | 0 | 0 | 2 | 81 | 169 | 0 | 0 | 0 | 0 | 41 | 179 | 0 | 0
CDS - LJ | 10 - 20 mm | Feed | ORE12984 | NENHUM | 84 | NONE | ESTERIL |  |  | 0 | 574 | 0 | 0 | 0 | 0 | 64 | 193 | 0 | 0 | 0 | 0 | 26 | 179 | 0 | 0
CDS - LJ | 10 - 20 mm | Feed | ORE12985 | NENHUM | 85 | NONE | ESTERIL |  |  | 0 | 473 | 0 | 0 | 0 | 0 | 93 | 125 | 0 | 0 | 0 | 0 | 56 | 140 | 0 | 0
CDS - LJ | 10 - 20 mm | Feed | ORE12986 | NENHUM | 86 | NONE | ESTERIL |  |  | 19 | 513 | 0 | 0 | 0 | 8 | 113 | 117 | 2 | 0 | 0 | 2 | 96 | 123 | 0 | 0
CDS - LJ | 10 - 20 mm | Feed | ORE12987 | NENHUM | 87 | NONE | ESTERIL |  |  | 0 | 701 | 0 | 0 | 0 | 2 | 83 | 255 | 0 | 0 | 0 | 0 | 45 | 245 | 0 | 0
CDS - LJ | 10 - 20 mm | Feed | ORE12988 | NENHUM | 88 | NONE | ESTERIL |  |  | 0 | 674 | 0 | 0 | 0 | 8 | 157 | 133 | 0 | 0 | 0 | 3 | 126 | 129 | 0 | 0
CDS - LJ | 10 - 20 mm | Feed | ORE12989 | NENHUM | 89 | NONE | ESTERIL |  |  | 49 | 531 | 0 | 0 | 0 | 27 | 154 | 71 | 13 | 0 | 0 | 20 | 139 | 70 | 10 | 0
CDS - LJ | 10 - 20 mm | Feed | ORE12990 | NENHUM | 90 | NONE | ESTERIL |  |  | 0 | 986 | 0 | 0 | 0 | 5 | 194 | 281 | 4 | 0 | 0 | 4 | 118 | 316 | 4 | 0
CDS - LJ | 10 - 20 mm | Feed | ORE12991 | NENHUM | 91 | NONE | ESTERIL |  |  | 0 | 622 | 0 | 0 | 0 | 4 | 166 | 138 | 0 | 0 | 0 | 1 | 105 | 150 | 0 | 0
CDS - LJ | 10 - 20 mm | Feed | ORE12992 | NENHUM | 92 | NONE | ESTERIL |  |  | 0 | 587 | 0 | 0 | 0 | 3 | 141 | 147 | 0 | 0 | 0 | 1 | 88 | 170 | 0 | 0
CDS - LJ | 10 - 20 mm | Feed | ORE12993 | NENHUM | 93 | NONE | ESTERIL |  |  | 0 | 767 | 0 | 0 | 0 | 1 | 71 | 178 | 0 | 0 | 0 | 1 | 45 | 170 | 0 | 0
CDS - LJ | 10 - 20 mm | Feed | ORE12994 | NENHUM | 94 | NONE | ESTERIL |  |  | 0 | 686 | 0 | 0 | 0 | 3 | 190 | 149 | 0 | 0 | 0 | 0 | 122 | 175 | 0 | 0
CDS - LJ | 10 - 20 mm | Feed | ORE12995 | NENHUM | 95 | NONE | ESTERIL |  |  | 14 | 640 | 0 | 0 | 0 | 19 | 198 | 100 | 6 | 0 | 0 | 11 | 176 | 107 | 3 | 0
CDS - LJ | 10 - 20 mm | Feed | ORE12996 | NENHUM | 96 | NONE | ESTERIL |  |  | 0 | 996 | 0 | 0 | 0 | 13 | 287 | 206 | 0 | 0 | 0 | 4 | 207 | 253 | 0 | 0
CDS - LJ | 10 - 20 mm | Feed | ORE12997 | NENHUM | 97 | NONE | ESTERIL |  |  | 82 | 597 | 0 | 0 | 0 | 59 | 169 | 32 | 38 | 0 | 0 | 40 | 186 | 36 | 24 | 0
CDS - LJ | 10 - 20 mm | Feed | ORE12998 | NENHUM | 98 | NONE | ESTERIL |  |  | 0 | 608 | 0 | 0 | 0 | 6 | 171 | 117 | 0 | 0 | 0 | 3 | 134 | 135 | 0 | 0
CDS - LJ | 10 - 20 mm | Feed | ORE12999 | NENHUM | 99 | NONE | ESTERIL |  |  | 0 | 531 | 0 | 0 | 0 | 1 | 95 | 140 | 0 | 0 | 0 | 0 | 70 | 144 | 0 | 0
CDS - LJ | 10 - 20 mm | Feed | ORE13000 | NENHUM | 100 | NONE | ESTERIL |  |  | 0 | 914 | 0 | 0 | 0 | 4 | 140 | 231 | 1 | 0 | 0 | 2 | 72 | 242 | 0 | 0
CDS - LJ | 10 - 20 mm | Feed | ORE13001 | NENHUM | 101 | NONE | ESTERIL |  |  | 0 | 504 | 0 | 0 | 0 | 4 | 131 | 96 | 0 | 0 | 0 | 1 | 108 | 103 | 0 | 0
CDS - LJ | 10 - 20 mm | Feed | ORE13002 | NENHUM | 102 | NONE | ESTERIL |  |  | 0 | 707 | 0 | 0 | 0 | 14 | 184 | 123 | 5 | 0 | 0 | 6 | 117 | 148 | 0 | 0
CDS - LJ | 10 - 20 mm | Feed | ORE13003 | NENHUM | 103 | NONE | ESTERIL |  |  | 136 | 650 | 0 | 0 | 0 | 36 | 197 | 84 | 24 | 0 | 0 | 28 | 177 | 95 | 17 | 0
CDS - LJ | 10 - 20 mm | Feed | ORE13004 | NENHUM | 104 | NONE | ESTERIL |  |  | 19 | 684 | 0 | 0 | 0 | 8 | 135 | 171 | 2 | 0 | 0 | 6 | 85 | 181 | 2 | 0
CDS - LJ | 10 - 20 mm | Feed | ORE13005 | NENHUM | 105 | NONE | ESTERIL |  |  | 0 | 1336 | 0 | 0 | 0 | 16 | 443 | 259 | 2 | 0 | 0 | 8 | 382 | 281 | 2 | 0
CDS - LJ | 10 - 20 mm | Feed | ORE13006 | NENHUM | 106 | NONE | ESTERIL |  |  | 0 | 1072 | 0 | 0 | 0 | 49 | 380 | 98 | 24 | 0 | 0 | 34 | 352 | 111 | 16 | 0
CDS - LJ | 10 - 20 mm | Feed | ORE13007 | NENHUM | 107 | NONE | ESTERIL |  |  | 69 | 598 | 0 | 0 | 0 | 73 | 144 | 55 | 61 | 0 | 0 | 59 | 154 | 55 | 40 | 0
CDS - LJ | 10 - 20 mm | Feed | ORE13008 | NENHUM | 108 | NONE | ESTERIL |  |  | 49 | 473 | 0 | 0 | 0 | 46 | 125 | 39 | 39 | 0 | 0 | 38 | 123 | 36 | 35 | 0
CDS - LJ | 10 - 20 mm | Feed | ORE13009 | NENHUM | 109 | NONE | ESTERIL |  |  | 14 | 605 | 0 | 0 | 0 | 8 | 138 | 133 | 2 | 0 | 0 | 3 | 100 | 155 | 1 | 0
CDS - LJ | 10 - 20 mm | Feed | ORE13010 | NENHUM | 110 | NONE | ESTERIL |  |  | 14 | 622 | 0 | 0 | 0 | 21 | 171 | 70 | 9 | 0 | 0 | 9 | 153 | 82 | 2 | 0
CDS - LJ | 10 - 20 mm | Feed | ORE13011 | NENHUM | 111 | NONE | ESTERIL |  |  | 0 | 975 | 0 | 0 | 0 | 29 | 332 | 97 | 14 | 0 | 0 | 14 | 312 | 112 | 3 | 0
CDS - LJ | 10 - 20 mm | Feed | ORE13012 | NENHUM | 112 | NONE | ESTERIL |  |  | 0 | 463 | 0 | 0 | 0 | 3 | 99 | 117 | 0 | 0 | 0 | 2 | 64 | 128 | 0 | 0
CDS - LJ | 10 - 20 mm | Feed | ORE13013 | NENHUM | 113 | NONE | ESTERIL |  |  | 453 | 358 | 0 | 0 | 0 | 212 | 23 | 30 | 141 | 0 | 0 | 189 | 36 | 28 | 141 | 0
CDS - LJ | 10 - 20 mm | Feed | ORE13014 | NENHUM | 114 | NONE | ESTERIL |  |  | 24 | 597 | 0 | 0 | 0 | 15 | 160 | 120 | 7 | 0 | 0 | 9 | 126 | 137 | 4 | 0
CDS - LJ | 10 - 20 mm | Feed | ORE13015 | NENHUM | 115 | NONE | ESTERIL |  |  | 36 | 519 | 0 | 0 | 0 | 7 | 94 | 162 | 2 | 0 | 0 | 6 | 72 | 167 | 2 | 0
CDS - LJ | 10 - 20 mm | Feed | ORE13016 | NENHUM | 116 | NONE | ESTERIL |  |  | 0 | 457 | 0 | 0 | 0 | 5 | 104 | 79 | 0 | 0 | 0 | 4 | 82 | 85 | 0 | 0
CDS - LJ | 10 - 20 mm | Feed | ORE13017 | NENHUM | 117 | NONE | ESTERIL |  |  | 0 | 475 | 0 | 0 | 0 | 1 | 102 | 90 | 0 | 0 | 0 | 0 | 74 | 100 | 0 | 0
CDS - LJ | 10 - 20 mm | Feed | ORE13018 | NENHUM | 118 | NONE | ESTERIL |  |  | 24 | 1319 | 0 | 0 | 0 | 75 | 486 | 125 | 30 | 0 | 0 | 47 | 477 | 136 | 13 | 0
CDS - LJ | 10 - 20 mm | Feed | ORE13019 | NENHUM | 119 | NONE | ESTERIL |  |  | 0 | 773 | 0 | 0 | 0 | 19 | 239 | 121 | 1 | 0 | 0 | 9 | 201 | 130 | 0 | 0
CDS - LJ | 10 - 20 mm | Feed | ORE13020 | NENHUM | 120 | NONE | ESTERIL |  |  | 19 | 692 | 0 | 0 | 0 | 24 | 192 | 117 | 15 | 0 | 0 | 18 | 164 | 124 | 10 | 0
CDS - LJ | 10 - 20 mm | Feed | ORE13021 | NENHUM | 121 | NONE | ESTERIL |  |  | 0 | 953 | 0 | 0 | 0 | 54 | 278 | 84 | 29 | 0 | 0 | 33 | 273 | 88 | 17 | 0
CDS - LJ | 10 - 20 mm | Feed | ORE13022 | NENHUM | 122 | NONE | ESTERIL |  |  | 0 | 1072 | 0 | 0 | 0 | 13 | 303 | 196 | 1 | 0 | 0 | 7 | 231 | 221 | 0 | 0
CDS - LJ | 10 - 20 mm | Feed | ORE13023 | NENHUM | 123 | NONE | ESTERIL |  |  | 0 | 780 | 0 | 0 | 0 | 6 | 155 | 193 | 0 | 0 | 0 | 2 | 92 | 225 | 0 | 0
CDS - LJ | 10 - 20 mm | Feed | ORE13024 | NENHUM | 124 | NONE | ESTERIL |  |  | 0 | 846 | 0 | 0 | 0 | 23 | 304 | 79 | 3 | 0 | 0 | 12 | 270 | 93 | 0 | 0
CDS - LJ | 10 - 20 mm | Feed | ORE13025 | NENHUM | 125 | NONE | ESTERIL |  |  | 0 | 729 | 0 | 0 | 0 | 25 | 226 | 83 | 8 | 0 | 0 | 17 | 203 | 94 | 6 | 0
CDS - LJ | 10 - 20 mm | Feed | ORE13026 | NENHUM | 126 | NONE | ESTERIL |  |  | 0 | 1016 | 0 | 0 | 0 | 8 | 185 | 270 | 0 | 0 | 0 | 4 | 115 | 296 | 0 | 0
CDS - LJ | 10 - 20 mm | Feed | ORE13027 | NENHUM | 127 | NONE | ESTERIL |  |  | 34 | 494 | 0 | 0 | 0 | 27 | 104 | 92 | 16 | 0 | 0 | 19 | 92 | 96 | 10 | 0
CDS - LJ | 10 - 20 mm | Feed | ORE13028 | NENHUM | 128 | NONE | ESTERIL |  |  | 0 | 991 | 0 | 0 | 0 | 30 | 304 | 131 | 18 | 0 | 0 | 16 | 289 | 150 | 0 | 0
CDS - LJ | 10 - 20 mm | Feed | ORE13029 | NENHUM | 129 | NONE | ESTERIL |  |  | 14 | 1018 | 0 | 0 | 0 | 63 | 270 | 94 | 49 | 0 | 0 | 50 | 253 | 111 | 36 | 0
CDS - LJ | 10 - 20 mm | Feed | ORE13030 | NENHUM | 130 | NONE | ESTERIL |  |  | 0 | 1034 | 0 | 0 | 0 | 62 | 240 | 73 | 49 | 0 | 0 | 44 | 235 | 80 | 30 | 0
CDS - LJ | 10 - 20 mm | Feed | ORE13031 | NENHUM | 131 | NONE | ESTERIL |  |  | 0 | 725 | 0 | 0 | 0 | 29 | 229 | 79 | 8 | 0 | 0 | 11 | 210 | 103 | 0 | 0
CDS - LJ | 10 - 20 mm | Feed | ORE13032 | NENHUM | 132 | NONE | ESTERIL |  |  | 0 | 559 | 0 | 0 | 0 | 6 | 150 | 122 | 3 | 0 | 0 | 4 | 112 | 133 | 2 | 0
CDS - LJ | 10 - 20 mm | Feed | ORE13033 | NENHUM | 133 | NONE | ESTERIL |  |  | 0 | 749 | 0 | 0 | 0 | 25 | 238 | 73 | 3 | 0 | 0 | 15 | 219 | 77 | 0 | 0
CDS - LJ | 10 - 20 mm | Feed | ORE13034 | NENHUM | 134 | NONE | ESTERIL |  |  | 0 | 612 | 0 | 0 | 0 | 42 | 169 | 57 | 31 | 0 | 0 | 28 | 178 | 50 | 15 | 0
CDS - LJ | 10 - 20 mm | Feed | ORE13035 | NENHUM | 135 | NONE | ESTERIL |  |  | 0 | 546 | 0 | 0 | 0 | 21 | 155 | 64 | 8 | 0 | 0 | 13 | 141 | 63 | 3 | 0
CDS - LJ | 10 - 20 mm | Feed | ORE13036 | NENHUM | 136 | NONE | ESTERIL |  |  | 0 | 1077 | 0 | 0 | 0 | 37 | 343 | 102 | 15 | 0 | 0 | 21 | 294 | 125 | 11 | 0
CDS - LJ | 10 - 20 mm | Feed | ORE13037 | NENHUM | 137 | NONE | ESTERIL |  |  | 44 | 547 | 0 | 0 | 0 | 26 | 114 | 85 | 17 | 0 | 0 | 18 | 102 | 89 | 10 | 0
CDS - LJ | 10 - 20 mm | Feed | ORE13038 | NENHUM | 138 | NONE | ESTERIL |  |  | 0 | 749 | 0 | 0 | 0 | 39 | 179 | 79 | 35 | 0 | 0 | 30 | 166 | 89 | 24 | 0
CDS - LJ | 10 - 20 mm | Feed | ORE13039 | NENHUM | 139 | NONE | ESTERIL |  |  | 0 | 745 | 0 | 0 | 0 | 29 | 198 | 93 | 13 | 0 | 0 | 15 | 192 | 93 | 2 | 0
CDS - LJ | 10 - 20 mm | Feed | ORE13040 | NENHUM | 140 | NONE | ESTERIL |  |  | 0 | 1783 | 0 | 0 | 0 | 151 | 385 | 221 | 117 | 0 | 0 | 122 | 381 | 219 | 90 | 0
CDS - LJ | 10 - 20 mm | Feed | ORE13041 | NENHUM | 141 | NONE | ESTERIL |  |  | 0 | 1626 | 0 | 0 | 0 | 24 | 586 | 222 | 1 | 0 | 0 | 13 | 511 | 267 | 0 | 0
CDS - LJ | 10 - 20 mm | Feed | ORE13042 | NENHUM | 142 | NONE | ESTERIL |  |  | 14 | 928 | 0 | 0 | 0 | 16 | 313 | 108 | 3 | 0 | 0 | 8 | 278 | 123 | 0 | 0
CDS - LJ | 10 - 20 mm | Feed | ORE13043 | NENHUM | 143 | NONE | ESTERIL |  |  | 14 | 744 | 0 | 0 | 0 | 48 | 245 | 64 | 27 | 0 | 0 | 29 | 230 | 69 | 13 | 0
CDS - LJ | 10 - 20 mm | Feed | ORE13044 | NENHUM | 144 | NONE | ESTERIL |  |  | 67 | 1125 | 0 | 0 | 0 | 31 | 354 | 199 | 16 | 0 | 0 | 26 | 292 | 227 | 14 | 0
CDS - LJ | 10 - 20 mm | Feed | ORE13045 | NENHUM | 145 | NONE | ESTERIL |  |  | 0 | 768 | 0 | 0 | 0 | 44 | 211 | 67 | 29 | 0 | 0 | 24 | 214 | 75 | 10 | 0
CDS - LJ | 10 - 20 mm | Feed | ORE13046 | NENHUM | 146 | NONE | ESTERIL |  |  | 0 | 782 | 0 | 0 | 0 | 19 | 228 | 115 | 5 | 0 | 0 | 12 | 186 | 135 | 2 | 0
CDS - LJ | 10 - 20 mm | Feed | ORE13047 | NENHUM | 147 | NONE | ESTERIL |  |  | 0 | 922 | 0 | 0 | 0 | 16 | 301 | 120 | 7 | 0 | 0 | 11 | 261 | 138 | 1 | 0
CDS - LJ | 10 - 20 mm | Feed | ORE13048 | NENHUM | 148 | NONE | ESTERIL |  |  | 0 | 780 | 0 | 0 | 0 | 18 | 227 | 75 | 9 | 0 | 0 | 8 | 199 | 96 | 0 | 0
CDS - LJ | 10 - 20 mm | Feed | ORE13049 | NENHUM | 149 | NONE | ESTERIL |  |  | 14 | 895 | 0 | 0 | 0 | 28 | 290 | 109 | 11 | 0 | 0 | 17 | 267 | 122 | 2 | 0
CDS - LJ | 10 - 20 mm | Feed | ORE13050 | NENHUM | 150 | NONE | ESTERIL |  |  | 0 | 544 | 0 | 0 | 0 | 20 | 148 | 76 | 10 | 0 | 0 | 15 | 124 | 82 | 6 | 0
CDS - LJ | 10 - 20 mm | Feed | ORE13051 | NENHUM | 151 | NONE | ESTERIL |  |  | 123 | 658 | 0 | 0 | 0 | 60 | 174 | 101 | 41 | 0 | 0 | 46 | 171 | 100 | 27 | 0
CDS - LJ | 10 - 20 mm | Feed | ORE13052 | NENHUM | 152 | NONE | ESTERIL |  |  | 0 | 991 | 0 | 0 | 0 | 32 | 325 | 121 | 9 | 0 | 0 | 14 | 246 | 186 | 1 | 0
CDS - LJ | 10 - 20 mm | Feed | ORE13053 | NENHUM | 153 | NONE | ESTERIL |  |  | 14 | 935 | 0 | 0 | 0 | 20 | 291 | 147 | 4 | 0 | 0 | 12 | 241 | 177 | 2 | 0
CDS - LJ | 10 - 20 mm | Feed | ORE13054 | NENHUM | 154 | NONE | ESTERIL |  |  | 0 | 922 | 0 | 0 | 0 | 31 | 319 | 86 | 7 | 0 | 0 | 15 | 291 | 110 | 1 | 0
CDS - LJ | 10 - 20 mm | Feed | ORE13055 | NENHUM | 155 | NONE | ESTERIL |  |  | 0 | 747 | 0 | 0 | 0 | 13 | 262 | 100 | 1 | 0 | 0 | 10 | 222 | 119 | 1 | 0
CDS - LJ | 10 - 20 mm | Feed | ORE13056 | NENHUM | 156 | NONE | ESTERIL |  |  | 64 | 645 | 0 | 0 | 0 | 14 | 207 | 89 | 3 | 0 | 0 | 7 | 181 | 102 | 0 | 0
CDS - LJ | 10 - 20 mm | Feed | ORE13057 | NENHUM | 157 | NONE | ESTERIL |  |  | 0 | 823 | 0 | 0 | 0 | 31 | 266 | 99 | 14 | 0 | 0 | 16 | 231 | 122 | 7 | 0
CDS - LJ | 10 - 20 mm | Feed | ORE13058 | NENHUM | 158 | NONE | ESTERIL |  |  | 98 | 570 | 0 | 0 | 0 | 23 | 194 | 73 | 12 | 0 | 0 | 13 | 185 | 76 | 8 | 0
CDS - LJ | 10 - 20 mm | Feed | ORE13059 | NENHUM | 159 | NONE | ESTERIL |  |  | 14 | 633 | 0 | 0 | 0 | 53 | 190 | 43 | 37 | 0 | 0 | 36 | 200 | 41 | 21 | 0
CDS - LJ | 10 - 20 mm | Feed | ORE13060 | NENHUM | 160 | NONE | ESTERIL |  |  | 0 | 788 | 0 | 0 | 0 | 11 | 230 | 122 | 5 | 0 | 0 | 8 | 194 | 133 | 3 | 0
CDS - LJ | 10 - 20 mm | Feed | ORE13061 | NENHUM | 161 | NONE | ESTERIL |  |  | 0 | 658 | 0 | 0 | 0 | 12 | 134 | 99 | 2 | 0 | 0 | 8 | 115 | 109 | 2 | 0
CDS - LJ | 10 - 20 mm | Feed | ORE13062 | NENHUM | 162 | NONE | ESTERIL |  |  | 0 | 848 | 0 | 0 | 0 | 5 | 237 | 164 | 0 | 0 | 0 | 2 | 150 | 211 | 0 | 0
CDS - LJ | 10 - 20 mm | Feed | ORE13063 | NENHUM | 163 | NONE | ESTERIL |  |  | 24 | 623 | 0 | 0 | 0 | 19 | 203 | 69 | 7 | 0 | 0 | 12 | 180 | 79 | 3 | 0
CDS - LJ | 10 - 20 mm | Feed | ORE13064 | NENHUM | 164 | NONE | ESTERIL |  |  | 0 | 767 | 0 | 0 | 0 | 5 | 215 | 116 | 0 | 0 | 0 | 3 | 167 | 135 | 0 | 0
CDS - LJ | 10 - 20 mm | Feed | ORE13065 | NENHUM | 165 | NONE | ESTERIL |  |  | 0 | 1118 | 0 | 0 | 0 | 21 | 340 | 134 | 4 | 0 | 0 | 9 | 300 | 158 | 2 | 0
CDS - LJ | 10 - 20 mm | Feed | ORE13066 | NENHUM | 166 | NONE | ESTERIL |  |  | 0 | 882 | 0 | 0 | 0 | 31 | 318 | 92 | 7 | 0 | 0 | 17 | 294 | 107 | 4 | 0
CDS - LJ | 10 - 20 mm | Feed | ORE13067 | NENHUM | 167 | NONE | ESTERIL |  |  | 0 | 1240 | 0 | 0 | 0 | 16 | 371 | 223 | 0 | 0 | 0 | 7 | 279 | 269 | 0 | 0
CDS - LJ | 10 - 20 mm | Feed | ORE13068 | NENHUM | 168 | NONE | ESTERIL |  |  | 49 | 600 | 0 | 0 | 0 | 20 | 169 | 105 | 7 | 0 | 0 | 14 | 141 | 116 | 5 | 0
CDS - LJ | 10 - 20 mm | Feed | ORE13069 | NENHUM | 169 | NONE | ESTERIL |  |  | 0 | 744 | 0 | 0 | 0 | 3 | 194 | 156 | 0 | 0 | 0 | 1 | 102 | 203 | 0 | 0
CDS - LJ | 10 - 20 mm | Feed | ORE13070 | NENHUM | 170 | NONE | ESTERIL |  |  | 44 | 519 | 0 | 0 | 0 | 16 | 124 | 73 | 6 | 0 | 0 | 12 | 114 | 74 | 5 | 0
CDS - LJ | 10 - 20 mm | Feed | ORE13071 | NENHUM | 171 | NONE | ESTERIL |  |  | 0 | 796 | 0 | 0 | 0 | 9 | 218 | 127 | 2 | 0 | 0 | 2 | 133 | 180 | 0 | 0
CDS - LJ | 10 - 20 mm | Feed | ORE13072 | NENHUM | 172 | NONE | ESTERIL |  |  | 0 | 749 | 0 | 0 | 0 | 19 | 233 | 97 | 9 | 0 | 0 | 13 | 196 | 113 | 5 | 0
CDS - LJ | 10 - 20 mm | Feed | ORE13073 | NENHUM | 173 | NONE | ESTERIL |  |  | 89 | 1054 | 0 | 0 | 0 | 48 | 356 | 115 | 34 | 0 | 0 | 34 | 319 | 135 | 27 | 0
CDS - LJ | 10 - 20 mm | Feed | ORE13074 | NENHUM | 174 | NONE | ESTERIL |  |  | 39 | 671 | 0 | 0 | 0 | 35 | 176 | 71 | 27 | 0 | 0 | 26 | 150 | 86 | 19 | 0
CDS - LJ | 10 - 20 mm | Feed | ORE13075 | NENHUM | 175 | NONE | ESTERIL |  |  | 0 | 598 | 0 | 0 | 0 | 19 | 208 | 63 | 11 | 0 | 0 | 11 | 192 | 67 | 2 | 0
CDS - LJ | 10 - 20 mm | Feed | ORE13076 | NENHUM | 176 | NONE | ESTERIL |  |  | 118 | 263 | 0 | 0 | 0 | 106 | 14 | 28 | 36 | 0 | 0 | 96 | 4 | 20 | 40 | 0
CDS - LJ | 10 - 20 mm | Feed | ORE13077 | NENHUM | 177 | NONE | ESTERIL |  |  | 90 | 735 | 0 | 0 | 0 | 109 | 127 | 71 | 58 | 0 | 0 | 91 | 108 | 82 | 57 | 0
CDS - LJ | 10 - 20 mm | Feed | ORE13078 | NENHUM | 178 | NONE | ESTERIL |  |  | 0 | 664 | 0 | 0 | 0 | 32 | 198 | 63 | 20 | 0 | 0 | 18 | 195 | 69 | 5 | 0
CDS - LJ | 10 - 20 mm | Feed | ORE13079 | NENHUM | 179 | NONE | ESTERIL |  |  | 0 | 963 | 0 | 0 | 0 | 27 | 320 | 111 | 9 | 0 | 0 | 17 | 294 | 131 | 3 | 0
CDS - LJ | 10 - 20 mm | Feed | ORE13080 | NENHUM | 180 | NONE | ESTERIL |  |  | 0 | 752 | 0 | 0 | 0 | 7 | 168 | 138 | 2 | 0 | 0 | 6 | 133 | 141 | 0 | 0
CDS - LJ | 10 - 20 mm | Feed | ORE13081 | NENHUM | 181 | NONE | ESTERIL |  |  | 0 | 1006 | 0 | 0 | 0 | 20 | 339 | 162 | 3 | 0 | 0 | 9 | 277 | 185 | 0 | 0
CDS - LJ | 10 - 20 mm | Feed | ORE13082 | NENHUM | 182 | NONE | ESTERIL |  |  | 0 | 780 | 0 | 0 | 0 | 13 | 266 | 109 | 1 | 0 | 0 | 5 | 228 | 132 | 0 | 0
CDS - LJ | 10 - 20 mm | Feed | ORE13083 | NENHUM | 183 | NONE | ESTERIL |  |  | 36 | 735 | 0 | 0 | 0 | 33 | 196 | 58 | 20 | 0 | 0 | 23 | 182 | 68 | 11 | 0
CDS - LJ | 10 - 20 mm | Feed | ORE13084 | NENHUM | 184 | NONE | ESTERIL |  |  | 0 | 1103 | 0 | 0 | 0 | 9 | 296 | 227 | 0 | 0 | 0 | 4 | 194 | 284 | 0 | 0
CDS - LJ | 10 - 20 mm | Feed | ORE13085 | NENHUM | 185 | NONE | ESTERIL |  |  | 0 | 1013 | 0 | 0 | 0 | 7 | 232 | 246 | 0 | 0 | 0 | 1 | 139 | 297 | 0 | 0
CDS - LJ | 10 - 20 mm | Feed | ORE13086 | NENHUM | 186 | NONE | ESTERIL |  |  | 0 | 692 | 0 | 0 | 0 | 12 | 205 | 122 | 4 | 0 | 0 | 7 | 176 | 125 | 0 | 0
CDS - LJ | 10 - 20 mm | Feed | ORE13087 | NENHUM | 187 | NONE | ESTERIL |  |  | 0 | 765 | 0 | 0 | 0 | 17 | 232 | 141 | 7 | 0 | 0 | 10 | 193 | 150 | 3 | 0
CDS - LJ | 10 - 20 mm | Feed | ORE13088 | NENHUM | 188 | NONE | ESTERIL |  |  | 0 | 1095 | 0 | 0 | 0 | 5 | 263 | 235 | 0 | 0 | 0 | 3 | 197 | 265 | 0 | 0
CDS - LJ | 10 - 20 mm | Feed | ORE13089 | NENHUM | 189 | NONE | ESTERIL |  |  | 0 | 1286 | 0 | 0 | 0 | 25 | 399 | 138 | 11 | 0 | 0 | 14 | 347 | 173 | 1 | 0
CDS - LJ | 10 - 20 mm | Feed | ORE13090 | NENHUM | 190 | NONE | ESTERIL |  |  | 0 | 970 | 0 | 0 | 0 | 3 | 254 | 232 | 0 | 0 | 0 | 1 | 202 | 245 | 0 | 0
CDS - LJ | 10 - 20 mm | Feed | ORE13091 | NENHUM | 191 | NONE | ESTERIL |  |  | 0 | 788 | 0 | 0 | 0 | 9 | 216 | 154 | 2 | 0 | 0 | 4 | 162 | 171 | 0 | 0
CDS - LJ | 10 - 20 mm | Feed | ORE13092 | NENHUM | 192 | NONE | ESTERIL |  |  | 14 | 1612 | 0 | 0 | 0 | 42 | 528 | 193 | 21 | 0 | 0 | 23 | 488 | 227 | 4 | 0
CDS - LJ | 10 - 20 mm | Feed | ORE13093 | NENHUM | 193 | NONE | ESTERIL |  |  | 0 | 836 | 0 | 0 | 0 | 28 | 234 | 80 | 10 | 0 | 0 | 18 | 227 | 74 | 4 | 0
CDS - LJ | 10 - 20 mm | Feed | ORE13094 | NENHUM | 194 | NONE | ESTERIL |  |  | 0 | 963 | 0 | 0 | 0 | 12 | 314 | 164 | 0 | 0 | 0 | 5 | 196 | 232 | 0 | 0
CDS - LJ | 10 - 20 mm | Feed | ORE13095 | NENHUM | 195 | NONE | ESTERIL |  |  | 0 | 1112 | 0 | 0 | 0 | 40 | 405 | 90 | 16 | 0 | 0 | 22 | 360 | 136 | 1 | 0
CDS - LJ | 10 - 20 mm | Feed | ORE13096 | NENHUM | 196 | NONE | ESTERIL |  |  | 0 | 882 | 0 | 0 | 0 | 17 | 282 | 122 | 3 | 0 | 0 | 7 | 216 | 173 | 0 | 0
CDS - LJ | 10 - 20 mm | Feed | ORE13097 | NENHUM | 197 | NONE | ESTERIL |  |  | 0 | 721 | 0 | 0 | 0 | 8 | 160 | 163 | 0 | 0 | 0 | 1 | 127 | 161 | 0 | 0
CDS - LJ | 10 - 20 mm | Feed | ORE13098 | NENHUM | 198 | NONE | ESTERIL |  |  | 0 | 663 | 0 | 0 | 0 | 23 | 230 | 53 | 8 | 0 | 0 | 10 | 223 | 65 | 0 | 0
CDS - LJ | 10 - 20 mm | Feed | ORE13099 | NENHUM | 199 | NONE | ESTERIL |  |  | 0 | 593 | 0 | 0 | 0 | 3 | 164 | 103 | 0 | 0 | 0 | 1 | 119 | 124 | 0 | 0
CDS - LJ | 10 - 20 mm | Feed | ORE13100 | NENHUM | 200 | NONE | ESTERIL |  |  | 0 | 796 | 0 | 0 | 0 | 4 | 182 | 188 | 0 | 0 | 0 | 2 | 117 | 221 | 0 | 0
CDS - LJ | 10 - 20 mm | Feed | ORE13101 | NENHUM | 201 | NONE | ESTERIL |  |  | 0 | 630 | 0 | 0 | 0 | 8 | 184 | 110 | 0 | 0 | 0 | 4 | 127 | 148 | 0 | 0
CDS - LJ | 10 - 20 mm | Feed | ORE13102 | NENHUM | 202 | NONE | ESTERIL |  |  | 0 | 615 | 0 | 0 | 0 | 6 | 155 | 123 | 0 | 0 | 0 | 0 | 114 | 141 | 0 | 0
CDS - LJ | 10 - 20 mm | Feed | ORE13103 | NENHUM | 203 | NONE | ESTERIL |  |  | 0 | 853 | 0 | 0 | 0 | 7 | 258 | 147 | 3 | 0 | 0 | 3 | 216 | 161 | 0 | 0
CDS - LJ | 10 - 20 mm | Feed | ORE13104 | NENHUM | 204 | NONE | ESTERIL |  |  | 0 | 783 | 0 | 0 | 0 | 21 | 249 | 101 | 9 | 0 | 0 | 11 | 216 | 117 | 0 | 0
CDS - LJ | 10 - 20 mm | Feed | ORE13105 | NENHUM | 205 | NONE | ESTERIL |  |  | 94 | 636 | 0 | 0 | 0 | 33 | 171 | 143 | 20 | 0 | 0 | 27 | 142 | 146 | 16 | 0
CDS - LJ | 10 - 20 mm | Feed | ORE13106 | NENHUM | 206 | NONE | ESTERIL |  |  | 0 | 894 | 0 | 0 | 0 | 24 | 269 | 140 | 3 | 0 | 0 | 13 | 215 | 164 | 0 | 0
CDS - LJ | 10 - 20 mm | Feed | ORE13107 | NENHUM | 207 | NONE | ESTERIL |  |  | 0 | 927 | 0 | 0 | 0 | 1 | 179 | 263 | 0 | 0 | 0 | 0 | 119 | 274 | 0 | 0
CDS - LJ | 10 - 20 mm | Feed | ORE13108 | NENHUM | 208 | NONE | ESTERIL |  |  | 64 | 567 | 0 | 0 | 0 | 25 | 189 | 59 | 12 | 0 | 0 | 15 | 181 | 65 | 5 | 0
CDS - LJ | 10 - 20 mm | Feed | ORE13109 | NENHUM | 209 | NONE | ESTERIL |  |  | 0 | 848 | 0 | 0 | 0 | 100 | 183 | 41 | 95 | 0 | 0 | 71 | 215 | 50 | 58 | 0
CDS - LJ | 10 - 20 mm | Feed | ORE13110 | NENHUM | 210 | NONE | ESTERIL |  |  | 34 | 523 | 0 | 0 | 0 | 15 | 169 | 73 | 10 | 0 | 0 | 6 | 151 | 84 | 0 | 0
CDS - LJ | 10 - 20 mm | Feed | ORE13111 | NENHUM | 211 | NONE | ESTERIL |  |  | 0 | 676 | 0 | 0 | 0 | 10 | 199 | 118 | 0 | 0 | 0 | 2 | 179 | 126 | 0 | 0
CDS - LJ | 10 - 20 mm | Feed | ORE13112 | NENHUM | 212 | NONE | ESTERIL |  |  | 0 | 758 | 0 | 0 | 0 | 23 | 242 | 68 | 4 | 0 | 0 | 9 | 212 | 91 | 0 | 0
CDS - LJ | 10 - 20 mm | Feed | ORE13113 | NENHUM | 213 | NONE | ESTERIL |  |  | 14 | 598 | 0 | 0 | 0 | 27 | 170 | 77 | 10 | 0 | 0 | 18 | 158 | 85 | 3 | 0
CDS - LJ | 10 - 20 mm | Feed | ORE13114 | NENHUM | 214 | NONE | ESTERIL |  |  | 0 | 1171 | 0 | 0 | 0 | 7 | 375 | 214 | 0 | 0 | 0 | 2 | 271 | 277 | 0 | 0
CDS - LJ | 10 - 20 mm | Feed | ORE13115 | NENHUM | 215 | NONE | ESTERIL |  |  | 0 | 625 | 0 | 0 | 0 | 5 | 149 | 121 | 2 | 0 | 0 | 4 | 117 | 136 | 2 | 0
CDS - LJ | 10 - 20 mm | Feed | ORE13116 | NENHUM | 216 | NONE | ESTERIL |  |  | 49 | 638 | 0 | 0 | 0 | 62 | 116 | 114 | 42 | 0 | 0 | 51 | 88 | 132 | 28 | 0
CDS - LJ | 10 - 20 mm | Feed | ORE13117 | NENHUM | 217 | NONE | ESTERIL |  |  | 0 | 669 | 0 | 0 | 0 | 8 | 228 | 97 | 0 | 0 | 0 | 4 | 176 | 132 | 0 | 0
CDS - LJ | 10 - 20 mm | Feed | ORE13118 | NENHUM | 218 | NONE | ESTERIL |  |  | 57 | 1150 | 0 | 0 | 0 | 60 | 320 | 194 | 23 | 0 | 0 | 49 | 201 | 241 | 22 | 0
CDS - LJ | 10 - 20 mm | Feed | ORE13119 | NENHUM | 219 | NONE | ESTERIL |  |  | 0 | 546 | 0 | 0 | 0 | 35 | 151 | 55 | 20 | 0 | 0 | 22 | 152 | 58 | 8 | 0
CDS - LJ | 10 - 20 mm | Feed | ORE13120 | NENHUM | 220 | NONE | ESTERIL |  |  | 64 | 674 | 0 | 0 | 0 | 19 | 239 | 104 | 5 | 0 | 0 | 13 | 210 | 113 | 3 | 0
CDS - LJ | 10 - 20 mm | Feed | ORE13121 | NENHUM | 221 | NONE | ESTERIL |  |  | 0 | 1082 | 0 | 0 | 0 | 10 | 319 | 180 | 2 | 0 | 0 | 3 | 217 | 229 | 0 | 0
CDS - LJ | 10 - 20 mm | Feed | ORE13122 | NENHUM | 222 | NONE | ESTERIL |  |  | 0 | 727 | 0 | 0 | 0 | 7 | 199 | 127 | 0 | 0 | 0 | 3 | 141 | 153 | 0 | 0
CDS - LJ | 10 - 20 mm | Feed | ORE13123 | NENHUM | 223 | NONE | ESTERIL |  |  | 19 | 1384 | 0 | 0 | 0 | 46 | 464 | 145 | 12 | 0 | 0 | 26 | 423 | 160 | 1 | 0
CDS - LJ | 10 - 20 mm | Feed | ORE13124 | NENHUM | 224 | NONE | ESTERIL |  |  | 0 | 808 | 0 | 0 | 0 | 35 | 247 | 87 | 19 | 0 | 0 | 13 | 235 | 107 | 2 | 0
CDS - LJ | 10 - 20 mm | Feed | ORE13125 | NENHUM | 225 | NONE | ESTERIL |  |  | 0 | 739 | 0 | 0 | 0 | 3 | 148 | 214 | 0 | 0 | 0 | 2 | 107 | 226 | 0 | 0
CDS - LJ | 10 - 20 mm | Feed | ORE13126 | NENHUM | 226 | NONE | ESTERIL |  |  | 0 | 577 | 0 | 0 | 0 | 2 | 73 | 182 | 0 | 0 | 0 | 1 | 40 | 187 | 0 | 0
CDS - LJ | 10 - 20 mm | Feed | ORE13127 | NENHUM | 227 | NONE | ESTERIL |  |  | 0 | 534 | 0 | 0 | 0 | 0 | 108 | 157 | 0 | 0 | 0 | 0 | 77 | 166 | 0 | 0
CDS - LJ | 10 - 20 mm | Feed | ORE13128 | NENHUM | 228 | NONE | ESTERIL |  |  | 14 | 534 | 0 | 0 | 0 | 2 | 123 | 132 | 0 | 0 | 0 | 1 | 97 | 143 | 0 | 0
CDS - LJ | 10 - 20 mm | Feed | ORE13129 | NENHUM | 229 | NONE | ESTERIL |  |  | 0 | 729 | 0 | 0 | 0 | 1 | 170 | 162 | 0 | 0 | 0 | 0 | 123 | 186 | 0 | 0
CDS - LJ | 10 - 20 mm | Feed | ORE13130 | NENHUM | 230 | NONE | ESTERIL |  |  | 0 | 638 | 0 | 0 | 0 | 0 | 61 | 235 | 0 | 0 | 0 | 0 | 11 | 252 | 0 | 0
CDS - LJ | 10 - 20 mm | Feed | ORE13131 | NENHUM | 231 | NONE | ESTERIL |  |  | 0 | 730 | 0 | 0 | 0 | 1 | 91 | 269 | 0 | 0 | 0 | 1 | 41 | 261 | 0 | 0
CDS - LJ | 10 - 20 mm | Feed | ORE13132 | NENHUM | 232 | NONE | ESTERIL |  |  | 0 | 541 | 0 | 0 | 0 | 0 | 68 | 180 | 0 | 0 | 0 | 0 | 28 | 186 | 0 | 0
CDS - LJ | 10 - 20 mm | Feed | ORE13133 | NENHUM | 233 | NONE | ESTERIL |  |  | 0 | 539 | 0 | 0 | 0 | 0 | 80 | 140 | 0 | 0 | 0 | 0 | 49 | 150 | 0 | 0
CDS - LJ | 10 - 20 mm | Feed | ORE13134 | NENHUM | 234 | NONE | ESTERIL |  |  | 0 | 701 | 0 | 0 | 0 | 0 | 125 | 207 | 0 | 0 | 0 | 0 | 76 | 230 | 0 | 0
CDS - LJ | 10 - 20 mm | Feed | ORE13135 | NENHUM | 235 | NONE | ESTERIL |  |  | 0 | 564 | 0 | 0 | 0 | 0 | 63 | 206 | 0 | 0 | 0 | 0 | 31 | 205 | 0 | 0
CDS - LJ | 10 - 20 mm | Feed | ORE13136 | NENHUM | 236 | NONE | ESTERIL |  |  | 24 | 478 | 0 | 0 | 0 | 1 | 66 | 143 | 0 | 0 | 0 | 1 | 37 | 147 | 0 | 0
CDS - LJ | 10 - 20 mm | Feed | ORE13137 | NENHUM | 237 | NONE | ESTERIL |  |  | 0 | 531 | 0 | 0 | 0 | 7 | 80 | 146 | 3 | 0 | 0 | 1 | 52 | 156 | 0 | 0
CDS - LJ | 10 - 20 mm | Feed | ORE13138 | NENHUM | 238 | NONE | ESTERIL |  |  | 0 | 518 | 0 | 0 | 0 | 1 | 103 | 144 | 0 | 0 | 0 | 0 | 69 | 160 | 0 | 0
CDS - LJ | 10 - 20 mm | Feed | ORE13139 | NENHUM | 239 | NONE | ESTERIL |  |  | 0 | 816 | 0 | 0 | 0 | 0 | 109 | 288 | 0 | 0 | 0 | 0 | 59 | 306 | 0 | 0
CDS - LJ | 10 - 20 mm | Feed | ORE13140 | NENHUM | 240 | NONE | ESTERIL |  |  | 0 | 419 | 0 | 0 | 0 | 4 | 68 | 85 | 0 | 0 | 0 | 1 | 44 | 97 | 0 | 0
CDS - LJ | 10 - 20 mm | Feed | ORE13141 | NENHUM | 241 | NONE | ESTERIL |  |  | 0 | 468 | 0 | 0 | 0 | 1 | 80 | 120 | 0 | 0 | 0 | 1 | 51 | 126 | 0 | 0
CDS - LJ | 10 - 20 mm | Feed | ORE13142 | NENHUM | 242 | NONE | ESTERIL |  |  | 0 | 650 | 0 | 0 | 0 | 1 | 79 | 217 | 0 | 0 | 0 | 0 | 43 | 220 | 0 | 0
CDS - LJ | 10 - 20 mm | Feed | ORE13143 | NENHUM | 243 | NONE | ESTERIL |  |  | 44 | 833 | 0 | 0 | 0 | 77 | 219 | 68 | 51 | 0 | 0 | 52 | 248 | 55 | 23 | 0
CDS - LJ | 10 - 20 mm | Feed | ORE13144 | NENHUM | 244 | NONE | ESTERIL |  |  | 0 | 653 | 0 | 0 | 0 | 17 | 169 | 126 | 5 | 0 | 0 | 8 | 152 | 131 | 0 | 0
CDS - LJ | 10 - 20 mm | Feed | ORE13145 | NENHUM | 245 | NONE | ESTERIL |  |  | 0 | 744 | 0 | 0 | 0 | 25 | 214 | 121 | 5 | 0 | 0 | 13 | 189 | 133 | 2 | 0
CDS - LJ | 10 - 20 mm | Feed | ORE13146 | NENHUM | 246 | NONE | ESTERIL |  |  | 89 | 541 | 0 | 0 | 0 | 12 | 131 | 113 | 8 | 0 | 0 | 8 | 109 | 125 | 3 | 0
CDS - LJ | 10 - 20 mm | Feed | ORE13147 | NENHUM | 247 | NONE | ESTERIL |  |  | 0 | 567 | 0 | 0 | 0 | 12 | 175 | 81 | 1 | 0 | 0 | 8 | 150 | 95 | 0 | 0
CDS - LJ | 10 - 20 mm | Feed | ORE13148 | NENHUM | 248 | NONE | ESTERIL |  |  | 0 | 806 | 0 | 0 | 0 | 14 | 178 | 192 | 6 | 0 | 0 | 6 | 130 | 212 | 2 | 0
CDS - LJ | 10 - 20 mm | Feed | ORE13149 | NENHUM | 249 | NONE | ESTERIL |  |  | 34 | 683 | 0 | 0 | 0 | 26 | 148 | 123 | 8 | 0 | 0 | 17 | 134 | 131 | 4 | 0

## MINERALOGIA 20-45
Mine - Ore body | Grain Size | Source | lab # | Class | MINERALOGIA QUARTZO ASPY | MINERALOGIA QUARTZO | MINERALOGIA ARSENOPIRITA | Sheet # | Weight | MINERIO/ESTERIL | ouro pond | enxofre pond | Au [ppm] | S [%] | PROBABILITY DARK | PROBABILITY REST | CONTRAST DARK | CONSTRAST REST | CONTRAST - Dark | CONTRAST - Rest | SE - DARK % | SE - REST % | CONTRAST - PF S | CONTRAST - PF C | DM80 - Dark | DM80 - High | DM80 - Medium | DM80 - Low | DM80 - PF S | DM80 - PF C | DM 80 DARK % | DM 80 HIGH % | DM80 MEDIUM % | DM 80 LOW % | DM70 - Dark | DM70 - High | DM70 - Medium | DM70 - Low | DM70 - PF S | DM70 - PF C | DM 70 DARK % | DM 70 HIGH % | DM70 MEDIUM % | DM 70 LOW % | SOMA 80 | SOMA 70 | SOMA CONTRAST | CORREÇÃO 80 | CORREÇÃO 70 | DM70 - Dark CORRIGIDO | DM70 - High CORRIGIDO | DM70 - Medium - CORRIGIDO | DM70 - Low - CORRIGIDO | DM80 - Dark- CORRIGIDO | DM80 - High - CORRIGIDO | DM80 - Medium - CORRIGIDO | DM80 - Low - CORRIGIDO | DM70 - Dark CR | DM70 - High CR | DM70 - Medium - CR | DM70 - Low - CR | DM80 - Dark- CR | DM80 - High - CR | DM80 - Medium - CR | DM80 - Low - CR
CDS - CV | 20 - 45 mm | EW | ORE1033 | QTZ+S | OUTROS | QTZ | NASPY | 28 |  | MINERIO | 0 | 0 | 2806.25 | 0.26 | 0 | 1 | 0 | 189225 | 0 | 435 | 0 | 1 | 0 | 207 | 0 | 3 | 145 | 158 | 1 | 3 | 0 | 0.009803922 | 0.4738562 | 0.5163399 | 0 | 3 | 145 | 158 | 1 | 3 | 0 | 0.009803922 | 0.4738562 | 0.5163399 | 306 | 306 | 435 | 0.2843137 | 0.2843137 | 0 | 0.8529412 | 41.22549 | 44.92157 | 0 | 0.8529412 | 41.22549 | 44.92157 | 0 | 0.009803922 | 0.4738562 | 0.5163399 | 0 | 0.009803922 | 0.4738562 | 0.5163399
CDS - CV | 20 - 45 mm | AP | ORE1000 | MASPY | OUTROS | NQTZ | NASPY | 41 |  | MINERIO | 0 | 0 | 751.6667 | 4.95 | 0.68214 | 0.9983144 | 146229.7 | 214007.7 | 867 | 404 | 0.68214 | 0.31786 | 0 | 341 | 0 | 307 | 266 | 53 | 219 | 26 | 0 | 0.4904153 | 0.4249201 | 0.08466454 | 0 | 251 | 306 | 74 | 208 | 31 | 0 | 0.3977813 | 0.4849445 | 0.1172742 | 626 | 631 | 1271 | 0.4060703 | 0.4028526 | 0 | 101.116 | 123.2729 | 29.81109 | 0 | 124.6636 | 108.0147 | 21.52173 | 0 | 0.3977813 | 0.4849445 | 0.1172742 | 0 | 0.4904153 | 0.4249201 | 0.08466454
CDS - CV | 20 - 45 mm | AP | ORE 2080 | Berty+Aspy mássica | OUTROS | NQTZ | ASPY | 41 | 35 | MINERIO | 0.084525 | 242.55 | 241.5 | 6.93 | 0.6886297 | 0.9987121 | 288266.6 | 418069.9 | 1181 | 534 | 0.6886297 | 0.3113703 | 0 | 415 | 27 | 502 | 234 | 55 | 307 | 37 | 0.03300733 | 0.6136919 | 0.2860636 | 0.06723716 | 26 | 429 | 302 | 71 | 293 | 41 | 0.03140097 | 0.5181159 | 0.3647343 | 0.08574879 | 818 | 828 | 1715 | 0.4193154 | 0.4142512 | 10.77053 | 177.7138 | 125.1039 | 29.41184 | 11.32152 | 210.4963 | 98.1198 | 23.06235 | 0.03140097 | 0.5181159 | 0.3647343 | 0.08574879 | 0.03300733 | 0.6136919 | 0.2860636 | 0.06723716
CDS - LJ | 20 - 45 mm | Feed |  | QTZ+PY+CARB | OUTROS | QTZ | NASPY | 235 | 55 | MINERIO | 0.119174 | 222.75 | 216.68 | 4.05 | 0.2089552 | 0.9998768 | 325448.6 | 1557312.1 | 448 | 1696 | 0.2089552 | 0.7910448 | 0 | 476 | 0 | 16 | 770 | 612 | 15 | 26 | 0 | 0.01144492 | 0.5507868 | 0.4377682 | 0 | 14 | 634 | 768 | 7 | 16 | 0 | 0.009887006 | 0.4477401 | 0.5423729 | 1398 | 1416 | 2144 | 0.3067239 | 0.3028249 | 0 | 4.239548 | 191.991 | 232.5695 | 0 | 4.907582 | 236.1774 | 187.715 | 0 | 0.009887006 | 0.4477401 | 0.5423729 | 0 | 0.01144492 | 0.5507868 | 0.4377682
CDS - CV | 20 - 45 mm | AP | ORE0989 | FASPY | OUTROS | NQTZ | ASPY | 30 |  | MINERIO | 0 | 0 | 179 | 9.75 | 0.725 | 0.9988649 | 790203.6 | 1088698.8 | 1682 | 638 | 0.725 | 0.275 | 0 | 480 | 601 | 306 | 229 | 77 | 324 | 27 | 0.4954658 | 0.2522671 | 0.1887881 | 0.06347898 | 599 | 252 | 266 | 88 | 321 | 38 | 0.4970954 | 0.2091286 | 0.2207469 | 0.07302905 | 1213 | 1205 | 2320 | 0.3825227 | 0.3850622 | 230.6523 | 97.03568 | 102.4266 | 33.88548 | 229.8961 | 117.0519 | 87.59769 | 29.45425 | 0.4970954 | 0.2091286 | 0.2207469 | 0.07302905 | 0.4954658 | 0.2522671 | 0.1887881 | 0.06347898
CDS - CV | 20 - 45 mm | AP | ORE0999 | MASPY | OUTROS | NQTZ | NASPY | 40 |  | MINERIO | 0 | 0 | 136 | 9.23 | 0.8041958 | 0.9983134 | 1759130.9 | 2183751.6 | 1955 | 476 | 0.8041958 | 0.1958042 | 0 | 539 | 1018 | 144 | 130 | 91 | 231 | 22 | 0.736081 | 0.1041215 | 0.09399855 | 0.06579899 | 1018 | 101 | 167 | 111 | 211 | 28 | 0.7287044 | 0.07229778 | 0.1195419 | 0.07945598 | 1383 | 1397 | 2431 | 0.3515546 | 0.3480315 | 354.2961 | 35.15118 | 58.12126 | 38.6315 | 357.8826 | 50.62386 | 45.7021 | 31.99147 | 0.7287044 | 0.07229778 | 0.1195419 | 0.07945598 | 0.736081 | 0.1041215 | 0.09399855 | 0.06579899
CDS - LJ | 20 - 45 mm | Feed |  | XG+QTZ+PY+ASPYFINA | ASPY | NQTZ | ASPY | 233 | 45 | MINERIO | 0.0521685 | 481.5 | 115.93 | 10.7 | 0.7340554 | 0.998342 | 444312 | 604280.4 | 1220 | 442 | 0.7340554 | 0.2659446 | 0 | 420 | 223 | 311 | 196 | 58 | 334 | 21 | 0.2829949 | 0.3946701 | 0.248731 | 0.07360406 | 220 | 238 | 267 | 67 | 315 | 35 | 0.2777778 | 0.3005051 | 0.3371212 | 0.08459596 | 788 | 792 | 1662 | 0.4218274 | 0.419697 | 92.33333 | 99.88788 | 112.0591 | 28.1197 | 94.06751 | 131.1883 | 82.67817 | 24.46599 | 0.2777778 | 0.3005051 | 0.3371212 | 0.08459596 | 0.2829949 | 0.3946701 | 0.248731 | 0.07360406
CDS - CB | 20 - 45 mm | Feed | ORE9439 | FILITO+PY | OUTROS | NQTZ | NASPY | 253 | 45 | MINERIO | 0.047898 | 118.35 | 106.44 | 2.63 | 0.05130965 | 0.9999806 | 320941.9 | 6254879.6 | 143 | 2644 | 0.05130965 | 0.9486903 | 0 | 519 | 0 | 968 | 314 | 32 | 477 | 46 | 0 | 0.7366819 | 0.238965 | 0.02435312 | 0 | 787 | 468 | 59 | 445 | 75 | 0 | 0.5989346 | 0.3561644 | 0.04490107 | 1314 | 1314 | 2787 | 0.4242009 | 0.4242009 | 0 | 333.8461 | 198.526 | 25.02785 | 0 | 410.6265 | 133.1991 | 13.57443 | 0 | 0.5989346 | 0.3561644 | 0.04490107 | 0 | 0.7366819 | 0.238965 | 0.02435312
CDS - CB | 20 - 45 mm | Feed | ORE9319 | QTZ+CB+PY+CLO+ASPYFINA | OUTROS | QTZ | ASPY | 148 | 10 | MINERIO | 0.009044 | 3 | 90.44 | 0.3 | 0 | 1 | 0 | 677329 | 0 | 823 | 0 | 1 | 0 | 306 | 0 | 1 | 359 | 201 | 1 | 16 | 0 | 0.001782531 | 0.6399287 | 0.3582888 | 0 | 0 | 313 | 254 | 0 | 11 | 0 | 0 | 0.5520282 | 0.4479718 | 561 | 567 | 823 | 0.2934046 | 0.2902998 | 0 | 0 | 90.86384 | 73.73616 | 0 | 0.2934046 | 105.3323 | 58.97433 | 0 | 0 | 0.5520282 | 0.4479718 | 0 | 0.001782531 | 0.6399287 | 0.3582888
CDS - LJ | 20 - 45 mm | Feed |  | QTZ+PY+ESTIB+CARB | OUTROS | QTZ | NASPY | 152 | 90 | MINERIO | 0.076968 | 270.9 | 85.52 | 3.01 | 0.1170799 | 0.9999635 | 904840.2 | 7728117.7 | 425 | 3205 | 0.1170799 | 0.8829201 | 0 | 658 | 3 | 63 | 1136 | 1058 | 75 | 57 | 0.001327434 | 0.02787611 | 0.5026549 | 0.4681416 | 3 | 49 | 991 | 1256 | 55 | 37 | 0.001304915 | 0.02131361 | 0.431057 | 0.5463245 | 2260 | 2299 | 3630 | 0.3212389 | 0.3157895 | 0.9473684 | 15.47368 | 312.9474 | 396.6316 | 0.9637168 | 20.23805 | 364.9274 | 339.8708 | 0.001304915 | 0.02131361 | 0.431057 | 0.5463245 | 0.001327434 | 0.02787611 | 0.5026549 | 0.4681416
CDS - CV | 20 - 45 mm | AP | ORE0998 | MASPY | OUTROS | NQTZ | NASPY | 39 |  | MINERIO | 0 | 0 | 84.25 | 17.1 | 0.9115789 | 0.9892644 | 557452.4 | 604958.9 | 866 | 84 | 0.9115789 | 0.08842105 | 0 | 341 | 376 | 112 | 20 | 27 | 120 | 6 | 0.7028037 | 0.2093458 | 0.03738318 | 0.05046729 | 376 | 99 | 32 | 36 | 112 | 6 | 0.6924494 | 0.1823204 | 0.05893186 | 0.06629834 | 535 | 543 | 950 | 0.3551402 | 0.3499079 | 131.5654 | 34.64088 | 11.19705 | 12.59669 | 133.5327 | 39.7757 | 7.102804 | 9.588785 | 0.6924494 | 0.1823204 | 0.05893186 | 0.06629834 | 0.7028037 | 0.2093458 | 0.03738318 | 0.05046729
CDS - CV | 20 - 45 mm | AP | ORE 2078 | Berty+Aspy mássica | OUTROS | NQTZ | ASPY | 39 | 80 | MINERIO | 0.0656 | 230.4 | 82 | 2.88 | 0.8523753 | 0.9977382 | 2746374.7 | 3214737.3 | 2171 | 376 | 0.8523753 | 0.1476247 | 0 | 620 | 896 | 315 | 160 | 62 | 269 | 10 | 0.6252617 | 0.2198186 | 0.1116539 | 0.04326588 | 895 | 273 | 175 | 79 | 277 | 13 | 0.6293952 | 0.1919831 | 0.1230661 | 0.05555556 | 1433 | 1422 | 2547 | 0.355478 | 0.3582278 | 320.6139 | 97.7962 | 62.68987 | 28.3 | 318.5083 | 111.9756 | 56.87648 | 22.03964 | 0.6293952 | 0.1919831 | 0.1230661 | 0.05555556 | 0.6252617 | 0.2198186 | 0.1116539 | 0.04326588
CDS - CV | 20 - 45 mm | EW | ORE1035 | PY | OUTROS | NQTZ | NASPY | 30 |  | MINERIO | 0 | 0 | 81.75 | 0.72 | 0.01128527 | 0.9999928 | 27428.63 | 2430463.6 | 18 | 1577 | 0.01128527 | 0.9887147 | 0 | 371 | 0 | 19 | 665 | 332 | 20 | 32 | 0 | 0.01870079 | 0.6545276 | 0.3267717 | 0 | 19 | 665 | 332 | 20 | 32 | 0 | 0.01870079 | 0.6545276 | 0.3267717 | 1016 | 1016 | 1595 | 0.3139764 | 0.3139764 | 0 | 5.965551 | 208.7943 | 104.2402 | 0 | 5.965551 | 208.7943 | 104.2402 | 0 | 0.01870079 | 0.6545276 | 0.3267717 | 0 | 0.01870079 | 0.6545276 | 0.3267717
CDS - LJ | 20 - 45 mm | Feed |  | QTZ+PY+CARB | OUTROS | QTZ | NASPY | 236 | 25 | MINERIO | 0.0189525 | 49.75 | 75.81 | 1.99 | 0.1425909 | 0.999845 | 83884.64 | 588197.8 | 153 | 920 | 0.1425909 | 0.8574091 | 0 | 361 | 0 | 61 | 306 | 342 | 49 | 11 | 0 | 0.08603667 | 0.4315938 | 0.4823695 | 0 | 52 | 245 | 419 | 46 | 7 | 0 | 0.0726257 | 0.3421788 | 0.5851955 | 709 | 716 | 1073 | 0.3026798 | 0.2997207 | 0 | 15.58547 | 73.43156 | 125.583 | 0 | 18.46347 | 92.62003 | 103.5165 | 0 | 0.0726257 | 0.3421788 | 0.5851955 | 0 | 0.08603667 | 0.4315938 | 0.4823695
CDS - CB | 20 - 45 mm | Feed | ORE9204 | XISTOMAG+QTZ+PY+ASPYFINA | ASPY | NQTZ | ASPY | 33 | 15 | MINERIO | 0.0094755 | 39.6 | 63.17 | 2.64 | 0.09881423 | 0.9998556 | 36648.32 | 370827.4 | 75 | 684 | 0.09881423 | 0.9011858 | 0 | 287 | 0 | 34 | 324 | 94 | 39 | 41 | 0 | 0.07522124 | 0.7168142 | 0.2079646 | 0 | 25 | 320 | 129 | 26 | 32 | 0 | 0.05274262 | 0.6751055 | 0.2721519 | 452 | 474 | 759 | 0.3358407 | 0.3202532 | 0 | 8.006329 | 102.481 | 41.31266 | 0 | 11.41858 | 108.8124 | 31.56903 | 0 | 0.05274262 | 0.6751055 | 0.2721519 | 0 | 0.07522124 | 0.7168142 | 0.2079646
CDS - LJ | 20 - 45 mm | Feed |  | QTZ+ASPYFINA+PY+CARB.PARC.ALT+XISTO+MAG | OUTROS | QTZ | ASPY | 300 | 10 | MINERIO | 0.006217 | 90.9 | 62.17 | 9.09 | 0.1252087 | 0.9997611 | 25242.2 | 201552.8 | 75 | 524 | 0.1252087 | 0.8747913 | 0 | 247 | 0 | 182 | 100 | 45 | 93 | 10 | 0 | 0.5565749 | 0.3058104 | 0.1376147 | 0 | 151 | 111 | 67 | 88 | 12 | 0 | 0.4589666 | 0.337386 | 0.2036474 | 327 | 329 | 599 | 0.3663609 | 0.3641337 | 0 | 54.98419 | 40.41884 | 24.39696 | 0 | 66.67768 | 36.63609 | 16.48624 | 0 | 0.4589666 | 0.337386 | 0.2036474 | 0 | 0.5565749 | 0.3058104 | 0.1376147
CDS - LJ | 20 - 45 mm | Feed |  | XG+PY | OUTROS | NQTZ | NASPY | 24 | 30 | MINERIO | 0.018585 | 165.3 | 61.95 | 5.51 | 0 | 1 | 0 | 4149369 | 0 | 2037 | 0 | 1 | 0 | 460 | 0 | 435 | 468 | 74 | 328 | 64 | 0 | 0.4452405 | 0.4790174 | 0.07574207 | 0 | 291 | 623 | 99 | 257 | 89 | 0 | 0.2872655 | 0.6150049 | 0.09772952 | 977 | 1013 | 2037 | 0.4169908 | 0.4021718 | 0 | 117.032 | 250.553 | 39.815 | 0 | 181.391 | 195.1517 | 30.85732 | 0 | 0.2872655 | 0.6150049 | 0.09772952 | 0 | 0.4452405 | 0.4790174 | 0.07574207
CDS-CVDQ | 20 - 45 mm | Feed | 12037 | XG+ASPYVISIVEL SEM LUPA+5%QTZ+PY | ASPY | NQTZ | ASPY | 88 | 45 | MINERIO | 0.0254385 | 94.5 | 56.53 | 2.1 | 0.06148686 | 0.9999634 | 151366 | 2461670.9 | 110 | 1679 | 0.06148686 | 0.9385131 | 0 | 457 | 0 | 242 | 617 | 58 | 223 | 74 | 0 | 0.263904 | 0.6728462 | 0.06324973 | 0 | 146 | 748 | 76 | 168 | 75 | 0 | 0.1505155 | 0.771134 | 0.07835052 | 917 | 970 | 1789 | 0.3901854 | 0.368866 | 0 | 53.85443 | 275.9118 | 28.03381 | 0 | 94.42486 | 240.7444 | 22.63075 | 0 | 0.1505155 | 0.771134 | 0.07835052 | 0 | 0.263904 | 0.6728462 | 0.06324973
CDS - LJ | 20 - 45 mm | Feed |  | QTZ+CLO+CARB+PY+ASPYFINA | OUTROS | QTZ | ASPY | 34 | 55 | MINERIO | 0.0308165 | 174.35 | 56.03 | 3.17 | 0.03214696 | 0.9999905 | 341645 | 10627498.7 | 112 | 3372 | 0.03214696 | 0.967853 | 0 | 598 | 0 | 11 | 1735 | 467 | 17 | 58 | 0 | 0.004970628 | 0.7840036 | 0.2110258 | 0 | 0 | 1571 | 675 | 4 | 38 | 0 | 0 | 0.6994657 | 0.3005343 | 2213 | 2246 | 3484 | 0.3148667 | 0.3102404 | 0 | 0 | 487.3877 | 209.4123 | 0 | 3.463534 | 546.2937 | 147.0427 | 0 | 0 | 0.6994657 | 0.3005343 | 0 | 0.004970628 | 0.7840036 | 0.2110258
CDS - LJ | 20 - 45 mm | Feed |  | QTZ+PY+CARB | OUTROS | QTZ | NASPY | 237 | 60 | MINERIO | 0.032928 | 115.2 | 54.88 | 1.92 | 0.09625247 | 0.999958 | 403317.9 | 4190033.0 | 244 | 2291 | 0.09625247 | 0.9037475 | 0 | 579 | 0 | 62 | 1158 | 304 | 67 | 85 | 0 | 0.04068241 | 0.7598425 | 0.1994751 | 0 | 40 | 1124 | 406 | 45 | 61 | 0 | 0.02547771 | 0.7159236 | 0.2585987 | 1524 | 1570 | 2535 | 0.3326772 | 0.3229299 | 0 | 12.9172 | 362.9732 | 131.1096 | 0 | 20.62598 | 385.2402 | 101.1339 | 0 | 0.02547771 | 0.7159236 | 0.2585987 | 0 | 0.04068241 | 0.7598425 | 0.1994751
CDS - CV | 20 - 45 mm | AP | ORE 2067 | Aspy Fina | ASPY | NQTZ | ASPY | 28 | 25 | MINERIO | 0.013375 | 64.5 | 53.5 | 2.58 | 0.008069522 | 0.999995 | 20272.45 | 2512212.3 | 13 | 1598 | 0.008069522 | 0.9919305 | 0 | 405 | 0 | 296 | 418 | 39 | 270 | 62 | 0 | 0.3930943 | 0.5551129 | 0.05179283 | 0 | 217 | 549 | 68 | 197 | 52 | 0 | 0.2601918 | 0.6582734 | 0.08153477 | 753 | 834 | 1611 | 0.4278884 | 0.3863309 | 0 | 83.83381 | 212.0957 | 26.2705 | 0 | 126.655 | 178.8574 | 16.68765 | 0 | 0.2601918 | 0.6582734 | 0.08153477 | 0 | 0.3930943 | 0.5551129 | 0.05179283
CDS - CV | 20 - 45 mm | AP | ORE1001 | MASPY | OUTROS | NQTZ | NASPY | 42 |  | MINERIO | 0 | 0 | 50.66667 | 11.9 | 0.8033965 | 0.997338 | 693364.1 | 860743.6 | 1230 | 301 | 0.8033965 | 0.1966035 | 0 | 405 | 420 | 181 | 163 | 64 | 214 | 17 | 0.5072464 | 0.218599 | 0.1968599 | 0.07729469 | 420 | 152 | 202 | 72 | 197 | 16 | 0.4964539 | 0.179669 | 0.2387707 | 0.08510638 | 828 | 846 | 1531 | 0.3698068 | 0.3619385 | 152.0142 | 55.01466 | 73.11158 | 26.05957 | 155.3188 | 66.93502 | 60.2785 | 23.66763 | 0.4964539 | 0.179669 | 0.2387707 | 0.08510638 | 0.5072464 | 0.218599 | 0.1968599 | 0.07729469
CDS - CB | 20 - 45 mm | Feed | ORE9207 | XISTOMAG+QTZ+PY+ASPYFINA | ASPY | NQTZ | ASPY | 36 | 20 | MINERIO | 0.010044 | 44.6 | 50.22 | 2.23 | 0.03275333 | 0.9999653 | 27302.16 | 833540.1 | 32 | 945 | 0.03275333 | 0.9672467 | 0 | 326 | 0 | 67 | 321 | 202 | 65 | 22 | 0 | 0.1135593 | 0.5440678 | 0.3423729 | 0 | 42 | 301 | 257 | 45 | 28 | 0 | 0.07 | 0.5016667 | 0.4283333 | 590 | 600 | 977 | 0.3311864 | 0.3256667 | 0 | 13.678 | 98.02567 | 83.69633 | 0 | 22.18949 | 106.3108 | 66.89966 | 0 | 0.07 | 0.5016667 | 0.4283333 | 0 | 0.1135593 | 0.5440678 | 0.3423729
CDS - LJ | 20 - 45 mm | Feed |  | QTZFUME+ASPYFINA+CARB+PY+XISTO | OUTROS | QTZ | ASPY | 184 | 100 | MINERIO | 0.04954 | 471 | 49.54 | 4.71 | 0.5033266 | 0.9997069 | 266.2598 | 528.845 | 1740 | 1717 | 0.5033266 | 0.4966734 | 0 | 734 | 172 | 521 | 796 | 124 | 558 | 100 | 0.1066336 | 0.3230006 | 0.4934904 | 0.07687539 | 0 | 170 | 369 | 1040 | 151 | 433 | 0 | 0.1076631 | 0.2336922 | 0.6586447 | 1613 | 1579 | 3457 | 0.4286423 | 0.4378721 | 0 | 74.43825 | 161.5748 | 455.387 | 73.72647 | 223.3226 | 341.1993 | 53.15164 | 0 | 0.1076631 | 0.2336922 | 0.6586447 | 0.1066336 | 0.3230006 | 0.4934904 | 0.07687539
CDS - CV | 20 - 45 mm | EW | ORE1060 | FASPY | OUTROS | NQTZ | ASPY | 55 |  | MINERIO | 0 | 0 | 48.2 | 0.99 | 0 | 1 | 0 | 499849 | 0 | 707 | 0 | 1 | 0 | 292 | 0 | 36 | 280 | 85 | 51 | 37 | 0 | 0.08977556 | 0.6982544 | 0.2119701 | 0 | 22 | 277 | 125 | 33 | 31 | 0 | 0.05188679 | 0.6533019 | 0.2948113 | 401 | 424 | 707 | 0.3526185 | 0.3334906 | 0 | 7.336792 | 92.37689 | 41.68632 | 0 | 12.69426 | 98.73317 | 29.97257 | 0 | 0.05188679 | 0.6533019 | 0.2948113 | 0 | 0.08977556 | 0.6982544 | 0.2119701
CDS - LJ | 20 - 45 mm | Feed |  | QTZFUME+ASPYFINA+CARB+PY+XISTO | OUTROS | QTZ | ASPY | 180 | 15 | MINERIO | 0.006849 | 28.65 | 45.66 | 1.91 | 0.2296954 | 0.9996217 | 41684.21 | 181407.4 | 181 | 607 | 0.2296954 | 0.7703046 | 0 | 311 | 0 | 85 | 284 | 89 | 77 | 33 | 0 | 0.1855895 | 0.6200873 | 0.1943231 | 0 | 0 | 45 | 320 | 117 | 48 | 0 | 0 | 0.1232877 | 0.8767123 | 458 | 365 | 788 | 0.3441048 | 0.4317808 | 0 | 0 | 19.43014 | 138.1699 | 0 | 29.24891 | 97.72576 | 30.62533 | 0 | 0 | 0.1232877 | 0.8767123 | 0 | 0.1855895 | 0.6200873 | 0.1943231
CDS - CB | 20 - 45 mm | Feed | ORE9235 | XISTO+CLO+QTZ+ASPYFINAMAG | ASPY | NQTZ | ASPY | 64 | 20 | MINERIO | 0.008922 | 40 | 44.61 | 2 | 0 | 1 | 0 | 1771561 | 0 | 1331 | 0 | 1 | 0 | 381 | 0 | 102 | 496 | 159 | 97 | 40 | 0 | 0.1347424 | 0.655218 | 0.2100396 | 0 | 78 | 495 | 215 | 77 | 28 | 0 | 0.09898477 | 0.6281726 | 0.2728426 | 757 | 788 | 1331 | 0.3516513 | 0.3378173 | 0 | 26.34975 | 167.2195 | 72.63071 | 0 | 35.86843 | 174.419 | 55.91255 | 0 | 0.09898477 | 0.6281726 | 0.2728426 | 0 | 0.1347424 | 0.655218 | 0.2100396
CDS - CB | 20 - 45 mm | Feed | ORE9196 | XISTOMAG+QTZ+PY+ASPYFINA | ASPY | NQTZ | ASPY | 25 | 50 | MINERIO | 0.02014 | 665 | 40.28 | 13.3 | 0.2573242 | 0.9998308 | 254245.6 | 987868.9 | 527 | 1521 | 0.2573242 | 0.7426758 | 0 | 450 | 0 | 4 | 996 | 899 | 5 | 29 | 0 | 0.002106372 | 0.5244866 | 0.4734071 | 0 | 1 | 775 | 1136 | 2 | 19 | 0 | 0.0005230126 | 0.4053347 | 0.5941423 | 1899 | 1912 | 2048 | 0.2156925 | 0.2142259 | 0 | 0.2142259 | 166.0251 | 243.3607 | 0 | 0.8627699 | 214.8297 | 193.9075 | 0 | 0.0005230126 | 0.4053347 | 0.5941423 | 0 | 0.002106372 | 0.5244866 | 0.4734071
CDS - LJ | 20 - 45 mm | Feed |  | QTZ+CARB+SER | OUTROS | QTZ | NASPY | 111 | 40 | MINERIO | 0.014676 | 773.2 | 36.69 | 19.33 | 0.4333064 | 0.9993823 | 11796.77 | 27208.18 | 536 | 701 | 0.4333064 | 0.5666936 | 0 | 410 | 31 | 315 | 250 | 31 | 243 | 26 | 0.04944179 | 0.5023923 | 0.3987241 | 0.04944179 | 31 | 260 | 294 | 39 | 245 | 26 | 0.04967949 | 0.4166667 | 0.4711538 | 0.0625 | 627 | 624 | 1237 | 0.3945774 | 0.3964744 | 12.29071 | 103.0833 | 116.5635 | 15.4625 | 12.2319 | 124.2919 | 98.64434 | 12.2319 | 0.04967949 | 0.4166667 | 0.4711538 | 0.0625 | 0.04944179 | 0.5023923 | 0.3987241 | 0.04944179
CDS - CB | 20 - 45 mm | Feed | ORE9287 | XISTO+QTZFUME+CB+ASPYFINA+PY | ASPY | NQTZ | ASPY | 116 | 85 | MINERIO | 0.030634 | 140.25 | 36.04 | 1.65 | 0.07761733 | 0.9999783 | 833002.8 | 10731943.1 | 301 | 3577 | 0.07761733 | 0.9223827 | 0 | 886 | 0 | 538 | 1255 | 106 | 525 | 164 | 0 | 0.283307 | 0.6608741 | 0.05581885 | 0 | 331 | 1555 | 172 | 350 | 177 | 0 | 0.1608358 | 0.7555879 | 0.08357629 | 1899 | 2058 | 3878 | 0.4084255 | 0.3768707 | 0 | 124.7442 | 586.034 | 64.82177 | 0 | 219.7329 | 512.574 | 43.2931 | 0 | 0.1608358 | 0.7555879 | 0.08357629 | 0 | 0.283307 | 0.6608741 | 0.05581885
CDS - LJ | 20 - 45 mm | Feed |  | QTZ+ASPYFINA+PY+CARB | OUTROS | QTZ | ASPY | 208 | 5 | MINERIO | 0.001792 | 5.05 | 35.84 | 1.01 | 0 | 1 | 0 | 235225 | 0 | 485 | 0 | 1 | 0 | 227 | 0 | 2 | 240 | 83 | 5 | 17 | 0 | 0.006153846 | 0.7384615 | 0.2553846 | 0 | 0 | 1 | 207 | 123 | 3 | 0 | 0 | 0.004807692 | 0.9951923 | 325 | 208 | 485 | 0.2984615 | 0.4663462 | 0 | 0 | 0.4663462 | 96.53365 | 0 | 0.5969231 | 71.63077 | 24.77231 | 0 | 0 | 0.004807692 | 0.9951923 | 0 | 0.006153846 | 0.7384615 | 0.2553846
CDS - LJ | 20 - 45 mm | Feed |  | QTZFUME+BERTH | OUTROS | QTZ | NASPY | 176 | 40 | MINERIO | 0.01374 | 440 | 34.35 | 11 | 0.865798 | 0.9958147 | 1091883.0 | 1255850.8 | 1329 | 206 | 0.865798 | 0.134202 | 0 | 445 | 437 | 212 | 86 | 49 | 265 | 18 | 0.557398 | 0.2704082 | 0.1096939 | 0.0625 | 437 | 184 | 103 | 59 | 263 | 20 | 0.5581098 | 0.2349936 | 0.1315453 | 0.07535121 | 784 | 783 | 1535 | 0.3915816 | 0.3920817 | 171.3397 | 72.14304 | 40.38442 | 23.13282 | 171.1212 | 83.01531 | 33.67602 | 19.1875 | 0.5581098 | 0.2349936 | 0.1315453 | 0.07535121 | 0.557398 | 0.2704082 | 0.1096939 | 0.0625
CDS - CV | 20 - 45 mm | AP | ORE 2077 | Berty+Aspy mássica | OUTROS | NQTZ | ASPY | 38 | 50 | MINERIO | 0.015875 | 149 | 31.75 | 2.98 | 0.2828508 | 0.9998243 | 268885 | 950458 | 635 | 1610 | 0.2828508 | 0.7171492 | 0 | 504 | 0 | 319 | 686 | 119 | 292 | 80 | 0 | 0.2838078 | 0.6103203 | 0.1058719 | 0 | 211 | 816 | 176 | 199 | 94 | 0 | 0.1753948 | 0.6783042 | 0.1463009 | 1124 | 1203 | 2245 | 0.3994662 | 0.3732336 | 0 | 78.75229 | 304.5586 | 65.68911 | 0 | 127.4297 | 274.0338 | 47.53648 | 0 | 0.1753948 | 0.6783042 | 0.1463009 | 0 | 0.2838078 | 0.6103203 | 0.1058719
CDS - LJ | 20 - 45 mm | Feed |  | QTZ+CARB+SER | OUTROS | QTZ | NASPY | 110 | 20 | MINERIO | 0.006276 | 300 | 31.38 | 15 | 0.2941176 | 0.9995776 | 48481.18 | 164766.4 | 290 | 696 | 0.2941176 | 0.7058824 | 0 | 346 | 0 | 423 | 61 | 39 | 176 | 4 | 0 | 0.8087954 | 0.1166348 | 0.07456979 | 0 | 375 | 73 | 55 | 195 | 5 | 0 | 0.7455268 | 0.1451292 | 0.1093439 | 523 | 503 | 986 | 0.3770554 | 0.3920477 | 0 | 147.0179 | 28.61948 | 21.56262 | 0 | 159.4945 | 23.00038 | 14.70516 | 0 | 0.7455268 | 0.1451292 | 0.1093439 | 0 | 0.8087954 | 0.1166348 | 0.07456979
CDS - CB | 20 - 45 mm | Feed | ORE9296 | QTZFUME+CB+ASPYFINA+PY | OUTROS | QTZ | ASPY | 125 | 40 | MINERIO | 0.012404 | 32 | 31.01 | 0.8 | 0.08681462 | 0.9999379 | 139142.7 | 1602656.5 | 133 | 1399 | 0.08681462 | 0.9131854 | 0 | 415 | 0 | 53 | 695 | 211 | 46 | 31 | 0 | 0.0552659 | 0.7247132 | 0.2200209 | 0 | 27 | 664 | 284 | 29 | 32 | 0 | 0.02769231 | 0.6810256 | 0.2912821 | 959 | 975 | 1532 | 0.3194995 | 0.3142564 | 0 | 8.484923 | 208.6663 | 89.24882 | 0 | 16.93347 | 222.0521 | 67.41439 | 0 | 0.02769231 | 0.6810256 | 0.2912821 | 0 | 0.0552659 | 0.7247132 | 0.2200209
CDS - LJ | 20 - 45 mm | Feed |  | QTZ+CLO+CARB+PY+ASPYFINA | OUTROS | QTZ | ASPY | 40 | 90 | MINERIO | 0.027846 | 251.1 | 30.94 | 2.79 | 0.02131899 | 0.9999957 | 492213.3 | 23087924.8 | 107 | 4912 | 0.02131899 | 0.978681 | 0 | 866 | 0 | 193 | 2515 | 198 | 220 | 172 | 0 | 0.06641432 | 0.8654508 | 0.06813489 | 0 | 101 | 2648 | 292 | 118 | 138 | 0 | 0.03321276 | 0.8707662 | 0.09602105 | 2906 | 3041 | 5019 | 0.3454233 | 0.3300888 | 0 | 33.33897 | 874.0751 | 96.38593 | 0 | 66.66669 | 868.7395 | 68.39381 | 0 | 0.03321276 | 0.8707662 | 0.09602105 | 0 | 0.06641432 | 0.8654508 | 0.06813489
CDS - CV | 20 - 45 mm | AP | ORE1004 | MASPY | OUTROS | NQTZ | NASPY | 45 |  | MINERIO | 0 | 0 | 30.25 | 9.85 | 0.7658228 | 0.9974194 | 345833.3 | 450418.7 | 968 | 296 | 0.7658228 | 0.2341772 | 0 | 377 | 312 | 125 | 200 | 65 | 155 | 22 | 0.4444444 | 0.1780627 | 0.2849003 | 0.09259259 | 311 | 92 | 242 | 73 | 136 | 24 | 0.4331476 | 0.1281337 | 0.3370474 | 0.1016713 | 702 | 718 | 1264 | 0.360114 | 0.3520891 | 109.4997 | 32.3922 | 85.20557 | 25.70251 | 112.3556 | 45.01425 | 72.02279 | 23.40741 | 0.4331476 | 0.1281337 | 0.3370474 | 0.1016713 | 0.4444444 | 0.1780627 | 0.2849003 | 0.09259259
CDS - CV | 20 - 45 mm | AP | ORE 2072 | Aspy Fina | ASPY | NQTZ | ASPY | 33 | 30 | MINERIO | 0.0090375 | 291.6 | 30.125 | 9.72 | 0.1779718 | 0.9998546 | 163677.3 | 919547.3 | 265 | 1224 | 0.1779718 | 0.8220282 | 0 | 410 | 0 | 291 | 394 | 55 | 224 | 53 | 0 | 0.3932432 | 0.5324324 | 0.07432432 | 0 | 225 | 464 | 77 | 192 | 57 | 0 | 0.2937337 | 0.6057441 | 0.1005222 | 740 | 766 | 1489 | 0.4024324 | 0.3887728 | 0 | 87.47389 | 180.3906 | 29.93551 | 0 | 117.1078 | 158.5584 | 22.13378 | 0 | 0.2937337 | 0.6057441 | 0.1005222 | 0 | 0.3932432 | 0.5324324 | 0.07432432
CDS - CB | 20 - 45 mm | Feed | ORE9290 | XISTO+QTZFUME+CB+ASPYFINA+PY | ASPY | NQTZ | ASPY | 119 | 55 | MINERIO | 0.0163845 | 89.1 | 29.79 | 1.62 | 0.09109415 | 0.999949 | 235246 | 2582317.3 | 179 | 1786 | 0.09109415 | 0.9089059 | 0 | 575 | 0 | 57 | 944 | 141 | 98 | 81 | 0 | 0.04991243 | 0.82662 | 0.1234676 | 0 | 35 | 1015 | 186 | 39 | 46 | 0 | 0.02831715 | 0.8211974 | 0.1504854 | 1142 | 1236 | 1965 | 0.3441331 | 0.3179612 | 0 | 11.12864 | 322.7306 | 59.14078 | 0 | 19.61559 | 324.8616 | 48.52277 | 0 | 0.02831715 | 0.8211974 | 0.1504854 | 0 | 0.04991243 | 0.82662 | 0.1234676
CDS - CB | 20 - 45 mm | Feed | ORE9309 | CLO+QTZ+SER+PY+ASPYFINA | ASPY | NQTZ | ASPY | 138 | 60 | MINERIO | 0.017436 | 41.4 | 29.06 | 0.69 | 0.008030113 | 0.999998 | 123456.9 | 15374209.8 | 32 | 3953 | 0.008030113 | 0.9919699 | 0 | 613 | 0 | 1 | 1781 | 769 | 1 | 23 | 0 | 0.0003920031 | 0.6981576 | 0.3014504 | 0 | 0 | 1490 | 1074 | 0 | 11 | 0 | 0 | 0.5811232 | 0.4188768 | 2551 | 2564 | 3985 | 0.3124265 | 0.3108424 | 0 | 0 | 463.1552 | 333.8448 | 0 | 0.3124265 | 556.4316 | 240.256 | 0 | 0 | 0.5811232 | 0.4188768 | 0 | 0.0003920031 | 0.6981576 | 0.3014504
CDS - CB | 20 - 45 mm | Feed | ORE9292 | XISTO+QTZFUME+CB+ASPYFINA+PY | ASPY | NQTZ | ASPY | 121 | 30 | MINERIO | 0.008559 | 45.6 | 28.53 | 1.52 | 0.02613746 | 0.999987 | 100204.9 | 3833714.2 | 54 | 2012 | 0.02613746 | 0.9738625 | 0 | 470 | 0 | 185 | 815 | 134 | 180 | 73 | 0 | 0.1631393 | 0.7186949 | 0.1181658 | 0 | 92 | 917 | 195 | 110 | 72 | 0 | 0.07641196 | 0.7616279 | 0.1619601 | 1134 | 1204 | 2066 | 0.3643739 | 0.3431894 | 0 | 31.57342 | 314.7047 | 66.92193 | 0 | 67.40917 | 296.9647 | 48.8261 | 0 | 0.07641196 | 0.7616279 | 0.1619601 | 0 | 0.1631393 | 0.7186949 | 0.1181658
CDS - CB | 20 - 45 mm | Feed | ORE9312 | CLO+QTZ+SER+PY+ASPYFINA | ASPY | NQTZ | ASPY | 141 | 95 | MINERIO | 0.0259635 | 105.45 | 27.33 | 1.11 | 0.04 | 0.9999891 | 495334.44 | 12383226.1 | 153 | 3672 | 0.04 | 0.96 | 0 | 593 | 0 | 111 | 1783 | 365 | 132 | 81 | 0 | 0.04913679 | 0.7892873 | 0.1615759 | 0 | 65 | 1693 | 551 | 94 | 69 | 0 | 0.02815071 | 0.7332178 | 0.2386314 | 2259 | 2309 | 3825 | 0.3386454 | 0.3313123 | 0 | 21.5353 | 560.9117 | 182.5531 | 0 | 37.58964 | 603.8048 | 123.6056 | 0 | 0.02815071 | 0.7332178 | 0.2386314 | 0 | 0.04913679 | 0.7892873 | 0.1615759
CDS - CB | 20 - 45 mm | Feed | ORE9351 | XISTO+QTZFUME+CB+PY+ASPYFINA | ASPY | NQTZ | ASPY | 180 | 60 | MINERIO | 0.016248 | 82.8 | 27.08 | 1.38 | 0 | 1 | 0 | 6522916 | 0 | 2554 | 0 | 1 | 0 | 468 | 0 | 132 | 1203 | 146 | 157 | 87 | 0 | 0.08912897 | 0.812289 | 0.09858204 | 0 | 63 | 1276 | 222 | 89 | 74 | 0 | 0.04035874 | 0.8174247 | 0.1422165 | 1481 | 1561 | 2554 | 0.3449021 | 0.3272261 | 0 | 20.61525 | 417.5406 | 72.6442 | 0 | 45.52708 | 414.9172 | 50.35571 | 0 | 0.04035874 | 0.8174247 | 0.1422165 | 0 | 0.08912897 | 0.812289 | 0.09858204
CDS-CVDQ | 20 - 45 mm | Feed | 12003 | CLO+50%QTZ+PY+ASPY VISIVEL COM LUPA | ASPY | NQTZ | ASPY | 54 | 25 | MINERIO | 0.006765 | 12.25 | 27.06 | 0.49 | 0.05061224 | 0.9999565 | 61352.21 | 1212148.2 | 62 | 1163 | 0.05061224 | 0.9493878 | 0 | 425 | 0 | 53 | 591 | 100 | 68 | 44 | 0 | 0.07123656 | 0.7943548 | 0.1344086 | 0 | 40 | 595 | 146 | 46 | 29 | 0 | 0.05121639 | 0.7618438 | 0.1869398 | 744 | 781 | 1225 | 0.3293011 | 0.3137004 | 0 | 12.54802 | 186.6517 | 45.80026 | 0 | 17.45296 | 194.6169 | 32.93011 | 0 | 0.05121639 | 0.7618438 | 0.1869398 | 0 | 0.07123656 | 0.7943548 | 0.1344086
CDS - LJ | 20 - 45 mm | Feed |  | QTZ+ESTIB+CARB | OUTROS | QTZ | NASPY | 188 | 80 | ESTERIL | 0.021584 | 15.2 | 26.98 | 0.19 | 0.0997249 | 0.9999619 | 540467.5 | 5419377.6 | 290 | 2618 | 0.0997249 | 0.9002751 | 0 | 613 | 0 | 0 | 689 | 1222 | 0 | 24 | 0 | 0 | 0.3605442 | 0.6394558 | 0 | 0 | 0 | 495 | 1424 | 0 | 0 | 0 | 0 | 1 | 1911 | 495 | 2908 | 0.3043433 | 1.174949 | 0 | 0 | 0 | 581.6 | 0 | 0 | 209.6925 | 371.9075 | 0 | 0 | 0 | 1 | 0 | 0 | 0.3605442 | 0.6394558
CDS - LJ | 20 - 45 mm | Feed |  | XG+QTZ+PY | OUTROS | NQTZ | NASPY | 126 | 85 | MINERIO | 0.021539 | 344.25 | 25.34 | 4.05 | 0.290867 | 0.9998643 | 464717 | 1597479.2 | 879 | 2143 | 0.290867 | 0.709133 | 0 | 559 | 0 | 696 | 527 | 69 | 638 | 83 | 0 | 0.5386997 | 0.4078947 | 0.05340557 | 0 | 502 | 770 | 98 | 532 | 110 | 0 | 0.3664234 | 0.5620438 | 0.07153285 | 1292 | 1370 | 3022 | 0.4678019 | 0.4411679 | 0 | 221.4663 | 339.6993 | 43.23445 | 0 | 325.5901 | 246.5316 | 32.27833 | 0 | 0.3664234 | 0.5620438 | 0.07153285 | 0 | 0.5386997 | 0.4078947 | 0.05340557
CDS - CV | 20 - 45 mm | Feed | ORE9884 | QTZ+XG+ASPYFINA | OUTROS | QTZ | ASPY | 76 | 30 | MINERIO | 0.007599 | 136.5 | 25.33 | 4.55 | 0.1323978 | 0.9999069 | 192244.9 | 1451889.8 | 217 | 1422 | 0.1323978 | 0.8676022 | 0 | 509 | 0 | 208 | 559 | 100 | 204 | 58 | 0 | 0.2399077 | 0.644752 | 0.1153403 | 0 | 147 | 613 | 160 | 147 | 59 | 0 | 0.1597826 | 0.6663043 | 0.173913 | 867 | 920 | 1639 | 0.3780854 | 0.3563043 | 0 | 52.37674 | 218.4146 | 57.0087 | 0 | 78.64175 | 211.3497 | 37.80854 | 0 | 0.1597826 | 0.6663043 | 0.173913 | 0 | 0.2399077 | 0.644752 | 0.1153403
CDS - CB | 20 - 45 mm | Feed | ORE9193 | XISTOMAG+QTZ+PY+ASPYFINA | ASPY | NQTZ | ASPY | 22 | 110 | MINERIO | 0.027214 | 726 | 24.74 | 6.6 | 0.02568807 | 0.9999931 | 336440.8 | 13097070.5 | 98 | 3717 | 0.02568807 | 0.9743119 | 0 | 663 | 0 | 49 | 1818 | 479 | 49 | 89 | 0 | 0.02088662 | 0.7749361 | 0.2041773 | 0 | 22 | 1715 | 656 | 26 | 63 | 0 | 0.009193481 | 0.7166736 | 0.2741329 | 2346 | 2393 | 3815 | 0.3252344 | 0.3188466 | 0 | 7.014626 | 546.822 | 209.1634 | 0 | 15.93649 | 591.2762 | 155.7873 | 0 | 0.009193481 | 0.7166736 | 0.2741329 | 0 | 0.02088662 | 0.7749361 | 0.2041773
CDS - CV | 20 - 45 mm | AP | ORE 2052 | Waste | OUTROS | NQTZ | NASPY | 13 | 65 | MINERIO | 0.015665 | 53.3 | 24.1 | 0.82 | 0.1328564 | 0.9999217 | 274344.4 | 2064807.3 | 260 | 1697 | 0.1328564 | 0.8671436 | 0 | 440 | 0 | 8 | 1006 | 244 | 12 | 32 | 0 | 0.0063593 | 0.799682 | 0.1939587 | 0 | 4 | 945 | 326 | 7 | 20 | 0 | 0.003137255 | 0.7411765 | 0.2556863 | 1258 | 1275 | 1957 | 0.3111288 | 0.3069804 | 0 | 1.227922 | 290.0965 | 100.0756 | 0 | 2.48903 | 312.9955 | 75.91542 | 0 | 0.003137255 | 0.7411765 | 0.2556863 | 0 | 0.0063593 | 0.799682 | 0.1939587
CDS - CB | 20 - 45 mm | Feed | ORE9202 | XISTOMAG+QTZ+PY+ASPYFINA | ASPY | NQTZ | ASPY | 31 | 60 | MINERIO | 0.014436 | 47.4 | 24.06 | 0.79 | 0.01821946 | 0.9999923 | 98657.09 | 5414887.4 | 44 | 2371 | 0.01821946 | 0.9817805 | 0 | 494 | 0 | 6 | 604 | 959 | 3 | 11 | 0 | 0.003824092 | 0.3849586 | 0.6112173 | 0 | 3 | 452 | 1116 | 2 | 10 | 0 | 0.001909612 | 0.2877148 | 0.7103756 | 1569 | 1571 | 2415 | 0.3078394 | 0.3074475 | 0 | 0.9223425 | 138.9663 | 343.1114 | 0 | 1.847036 | 185.935 | 295.218 | 0 | 0.001909612 | 0.2877148 | 0.7103756 | 0 | 0.003824092 | 0.3849586 | 0.6112173
CDS - CB | 20 - 45 mm | Feed | ORE9205 | XISTOMAG+QTZ+PY+ASPYFINA | ASPY | NQTZ | ASPY | 34 | 20 | MINERIO | 0.004798 | 30.4 | 23.99 | 1.52 | 0.01167315 | 0.9999847 | 6618.782 | 567000.3 | 9 | 762 | 0.01167315 | 0.9883268 | 0 | 292 | 0 | 5 | 234 | 287 | 5 | 9 | 0 | 0.009505703 | 0.4448669 | 0.5456274 | 0 | 5 | 185 | 338 | 5 | 7 | 0 | 0.009469697 | 0.3503788 | 0.6401515 | 526 | 528 | 771 | 0.2931559 | 0.2920455 | 0 | 1.460227 | 54.02841 | 98.71136 | 0 | 1.465779 | 68.59848 | 84.13574 | 0 | 0.009469697 | 0.3503788 | 0.6401515 | 0 | 0.009505703 | 0.4448669 | 0.5456274
CDS - LJ | 20 - 45 mm | Feed |  | XG+QTZ+PY+ASPYFINA | ASPY | NQTZ | ASPY | 234 | 65 | MINERIO | 0.0152035 | 113.75 | 23.39 | 1.75 | 0.1436873 | 0.9999114 | 261482.2 | 1819639.7 | 272 | 1621 | 0.1436873 | 0.8563127 | 0 | 450 | 0 | 42 | 1010 | 170 | 33 | 33 | 0 | 0.03436989 | 0.8265139 | 0.1391162 | 0 | 20 | 1011 | 210 | 17 | 30 | 0 | 0.01611604 | 0.8146656 | 0.1692184 | 1222 | 1241 | 1893 | 0.30982 | 0.3050766 | 0 | 6.101531 | 308.4324 | 64.06608 | 0 | 13.01244 | 312.9182 | 52.66939 | 0 | 0.01611604 | 0.8146656 | 0.1692184 | 0 | 0.03436989 | 0.8265139 | 0.1391162
CDS - LJ | 20 - 45 mm | Feed |  | QTZ+ASPYFINA+PY+CLO+MAG | OUTROS | QTZ | ASPY | 251 | 55 | MINERIO | 0.0124135 | 116.05 | 22.57 | 2.11 | 0.08664688 | 0.9999437 | 168133.9 | 1940339.8 | 146 | 1539 | 0.08664688 | 0.9133531 | 0 | 465 | 0 | 58 | 859 | 129 | 66 | 43 | 0 | 0.05544933 | 0.8212237 | 0.123327 | 0 | 43 | 868 | 172 | 41 | 31 | 0 | 0.03970452 | 0.8014774 | 0.1588181 | 1046 | 1083 | 1685 | 0.3221797 | 0.3111727 | 0 | 13.38042 | 270.0979 | 53.5217 | 0 | 18.68642 | 276.7524 | 41.56119 | 0 | 0.03970452 | 0.8014774 | 0.1588181 | 0 | 0.05544933 | 0.8212237 | 0.123327
CDS - CB | 20 - 45 mm | Feed | ORE9217 | XISTO+QTZFUMEMAG+PY+ASPYFINA | ASPY | NQTZ | ASPY | 46 | 40 | MINERIO | 0.008948 | 41.2 | 22.37 | 1.03 | 0.02226588 | 0.9999851 | 47396.96 | 2128649.3 | 34 | 1493 | 0.02226588 | 0.9777341 | 0 | 371 | 0 | 2 | 427 | 558 | 2 | 21 | 0 | 0.002026342 | 0.4326241 | 0.5653495 | 0 | 0 | 338 | 657 | 0 | 15 | 0 | 0 | 0.3396985 | 0.6603015 | 987 | 995 | 1527 | 0.3094225 | 0.3069347 | 0 | 0 | 103.7439 | 201.6561 | 0 | 0.618845 | 132.1234 | 172.6578 | 0 | 0 | 0.3396985 | 0.6603015 | 0 | 0.002026342 | 0.4326241 | 0.5653495
CDS - CV | 20 - 45 mm | AP | ORE1003 | MASPY | OUTROS | NQTZ | NASPY | 44 |  | MINERIO | 0 | 0 | 20.96429 | 5.16 | 0.5333947 | 0.9994737 | 11214.62 | 21013.94 | 1158 | 1013 | 0.5333947 | 0.4666053 | 0 | 485 | 29 | 322 | 579 | 99 | 344 | 93 | 0.0281827 | 0.3129252 | 0.5626822 | 0.09620991 | 29 | 234 | 684 | 128 | 291 | 100 | 0.02697674 | 0.2176744 | 0.6362791 | 0.1190698 | 1029 | 1075 | 2171 | 0.4219631 | 0.403907 | 11.7133 | 94.51423 | 276.2724 | 51.70009 | 12.23693 | 135.8721 | 244.3166 | 41.77434 | 0.02697674 | 0.2176744 | 0.6362791 | 0.1190698 | 0.0281827 | 0.3129252 | 0.5626822 | 0.09620991
CDS - LJ | 20 - 45 mm | Feed |  | QTZ+PY+PO+MAG+ASPYFINA | OUTROS | QTZ | ASPY | 268 | 10 | MINERIO | 0.002085 | 17.2 | 20.85 | 1.72 | 0.008333333 | 0.9999883 | 4177.2 | 501258.1 | 6 | 714 | 0.008333333 | 0.9916667 | 0 | 277 | 0 | 13 | 261 | 193 | 8 | 17 | 0 | 0.02783726 | 0.5588865 | 0.4132762 | 0 | 10 | 233 | 229 | 6 | 14 | 0 | 0.02118644 | 0.4936441 | 0.4851695 | 467 | 472 | 720 | 0.3083512 | 0.3050847 | 0 | 3.050847 | 71.08475 | 69.86441 | 0 | 4.008565 | 80.47966 | 59.51178 | 0 | 0.02118644 | 0.4936441 | 0.4851695 | 0 | 0.02783726 | 0.5588865 | 0.4132762
CDS - CV | 20 - 45 mm | AP | ORE0987 | FASPY | OUTROS | NQTZ | ASPY | 28 |  | MINERIO | 0 | 0 | 20.66667 | 2.17 | 0.01477573 | 0.9999921 | 49970.34 | 3381894.2 | 28 | 1867 | 0.01477573 | 0.9852243 | 0 | 440 | 0 | 19 | 970 | 200 | 20 | 56 | 0 | 0.01597981 | 0.8158116 | 0.1682086 | 0 | 13 | 904 | 297 | 12 | 39 | 0 | 0.0107084 | 0.7446458 | 0.2446458 | 1189 | 1214 | 1895 | 0.3187553 | 0.3121911 | 0 | 4.058484 | 282.2208 | 92.72076 | 0 | 6.05635 | 309.1926 | 63.75105 | 0 | 0.0107084 | 0.7446458 | 0.2446458 | 0 | 0.01597981 | 0.8158116 | 0.1682086
CDS - CB | 20 - 45 mm | Feed | ORE9222 | XISTO+QTZFUMEMAG+PY+ASPYFINA | ASPY | NQTZ | ASPY | 51 | 15 | MINERIO | 0.002997 | 16.95 | 19.98 | 1.13 | 0.02173913 | 0.9999655 | 8249.043 | 379442.9 | 14 | 630 | 0.02173913 | 0.9782609 | 0 | 282 | 0 | 0 | 173 | 286 | 1 | 5 | 0 | 0 | 0.3769063 | 0.6230937 | 0 | 0 | 132 | 327 | 1 | 5 | 0 | 0 | 0.2875817 | 0.7124183 | 459 | 459 | 644 | 0.28061 | 0.28061 | 0 | 0 | 37.04052 | 91.75948 | 0 | 0 | 48.54553 | 80.25447 | 0 | 0 | 0.2875817 | 0.7124183 | 0 | 0 | 0.3769063 | 0.6230937
CDS - CV | 20 - 45 mm | AP | ORE0990 | FASPY | OUTROS | NQTZ | ASPY | 31 |  | MINERIO | 0 | 0 | 19.8 | 2.17 | 0.0698899 | 0.999964 | 225689.1 | 3229092.8 | 146 | 1943 | 0.0698899 | 0.9301101 | 0 | 490 | 0 | 37 | 1014 | 271 | 37 | 54 | 0 | 0.0279879 | 0.7670197 | 0.2049924 | 0 | 21 | 936 | 387 | 22 | 46 | 0 | 0.015625 | 0.6964286 | 0.2879464 | 1322 | 1344 | 2089 | 0.3160363 | 0.3108631 | 0 | 6.528125 | 290.9679 | 120.304 | 0 | 11.69334 | 320.4608 | 85.64584 | 0 | 0.015625 | 0.6964286 | 0.2879464 | 0 | 0.0279879 | 0.7670197 | 0.2049924
CDS - CB | 20 - 45 mm | Feed | ORE9350 | XISTO+QTZFUME+CB+PY+ASPYFINA | ASPY | NQTZ | ASPY | 179 | 50 | MINERIO | 0.00971 | 16 | 19.42 | 0.32 | 0 | 1 | 0 | 4778596 | 0 | 2186 | 0 | 1 | 0 | 490 | 0 | 17 | 1038 | 404 | 27 | 41 | 0 | 0.01165182 | 0.7114462 | 0.276902 | 0 | 4 | 925 | 557 | 8 | 30 | 0 | 0.00269179 | 0.6224764 | 0.3748318 | 1459 | 1486 | 2186 | 0.2996573 | 0.2942127 | 0 | 1.176851 | 272.1467 | 163.8764 | 0 | 5.094174 | 311.0443 | 121.0615 | 0 | 0.00269179 | 0.6224764 | 0.3748318 | 0 | 0.01165182 | 0.7114462 | 0.276902
CDS - LJ | 20 - 45 mm | Feed |  | QTZ+CLO+CARB+PY | OUTROS | QTZ | NASPY | 98 | 55 | MINERIO | 0.0103125 | 116.6 | 18.75 | 2.12 | 0.007156192 | 0.9999978 | 71821.14 | 10036201.5 | 23 | 3191 | 0.007156192 | 0.9928438 | 0 | 544 | 0 | 144 | 1445 | 152 | 189 | 160 | 0 | 0.08271109 | 0.8299828 | 0.08730615 | 0 | 55 | 1584 | 252 | 73 | 125 | 0 | 0.02908514 | 0.837652 | 0.1332628 | 1741 | 1891 | 3214 | 0.3692131 | 0.339926 | 0 | 18.69593 | 538.4427 | 85.66134 | 0 | 53.16669 | 533.5129 | 56.12039 | 0 | 0.02908514 | 0.837652 | 0.1332628 | 0 | 0.08271109 | 0.8299828 | 0.08730615
CDS - CB | 20 - 45 mm | Feed | ORE9289 | XISTO+QTZFUME+CB+ASPYFINA+PY | ASPY | NQTZ | ASPY | 118 | 60 | MINERIO | 0.01047 | 62.4 | 17.45 | 1.04 | 0.08632735 | 0.9999529 | 237310.8 | 2748834.4 | 173 | 1831 | 0.08632735 | 0.9136727 | 0 | 494 | 0 | 62 | 1006 | 128 | 78 | 88 | 0 | 0.05183946 | 0.8411371 | 0.1070234 | 0 | 33 | 1041 | 182 | 42 | 64 | 0 | 0.02627389 | 0.8288217 | 0.1449045 | 1196 | 1256 | 2004 | 0.3351171 | 0.3191083 | 0 | 10.53057 | 332.1917 | 58.07771 | 0 | 20.77726 | 337.1278 | 42.89498 | 0 | 0.02627389 | 0.8288217 | 0.1449045 | 0 | 0.05183946 | 0.8411371 | 0.1070234
CDS - CV | 20 - 45 mm | EW | ORE1052 | FASPY | OUTROS | NQTZ | ASPY | 47 |  | MINERIO | 0 | 0 | 16.96667 | 1.14 | 0.06087409 | 0.9999663 | 173451.2 | 2849247.9 | 117 | 1805 | 0.06087409 | 0.9391259 | 0 | 440 | 0 | 66 | 921 | 171 | 70 | 58 | 0 | 0.05699482 | 0.7953368 | 0.1476684 | 0 | 35 | 890 | 276 | 44 | 41 | 0 | 0.02914238 | 0.7410491 | 0.2298085 | 1158 | 1201 | 1922 | 0.3319516 | 0.3200666 | 0 | 11.20233 | 284.8593 | 88.33838 | 0 | 21.90881 | 305.7275 | 56.76373 | 0 | 0.02914238 | 0.7410491 | 0.2298085 | 0 | 0.05699482 | 0.7953368 | 0.1476684
CDS - LJ | 20 - 45 mm | Feed |  | QTZ+CLO+CARB+PY+ASPYFINA | OUTROS | QTZ | ASPY | 49 | 25 | MINERIO | 0.0042325 | 23 | 16.93 | 0.92 | 0.03699897 | 0.9999803 | 120143.2 | 3247139.9 | 72 | 1874 | 0.03699897 | 0.963001 | 0 | 509 | 0 | 11 | 945 | 293 | 21 | 47 | 0 | 0.008807046 | 0.7566053 | 0.2345877 | 0 | 1 | 852 | 430 | 5 | 29 | 0 | 0.0007794232 | 0.6640686 | 0.335152 | 1249 | 1283 | 1946 | 0.3116093 | 0.3033515 | 0 | 0.3033515 | 258.4555 | 130.4412 | 0 | 3.427702 | 294.4708 | 91.30152 | 0 | 0.0007794232 | 0.6640686 | 0.335152 | 0 | 0.008807046 | 0.7566053 | 0.2345877
CDS - LJ | 20 - 45 mm | Feed |  | QTZ+ASPYFINA+PY+CLO+MAG | OUTROS | QTZ | ASPY | 255 | 30 | MINERIO | 0.005052 | 60.6 | 16.84 | 2.02 | 0.03467153 | 0.9999782 | 81162.59 | 2340848.9 | 57 | 1587 | 0.03467153 | 0.9653285 | 0 | 420 | 0 | 78 | 583 | 370 | 62 | 34 | 0 | 0.0756547 | 0.5654704 | 0.3588749 | 0 | 41 | 563 | 445 | 37 | 34 | 0 | 0.03908484 | 0.5367016 | 0.4242135 | 1031 | 1049 | 1644 | 0.3189137 | 0.3134414 | 0 | 12.8511 | 176.4675 | 139.4814 | 0 | 24.87527 | 185.9267 | 117.9981 | 0 | 0.03908484 | 0.5367016 | 0.4242135 | 0 | 0.0756547 | 0.5654704 | 0.3588749
CDS - CV | 20 - 45 mm | AP | ORE0992 | FASPY | OUTROS | NQTZ | ASPY | 33 |  | MINERIO | 0 | 0 | 16.8 | 2.3 | 0.01307484 | 0.999994 | 61001.98 | 4665572.1 | 29 | 2189 | 0.01307484 | 0.9869252 | 0 | 490 | 0 | 212 | 775 | 168 | 228 | 74 | 0 | 0.1835498 | 0.6709957 | 0.1454545 | 0 | 134 | 836 | 266 | 157 | 64 | 0 | 0.1084142 | 0.6763754 | 0.2152104 | 1155 | 1236 | 2218 | 0.3840693 | 0.3588997 | 0 | 48.09256 | 300.0401 | 95.46731 | 0 | 81.42268 | 297.6537 | 64.52364 | 0 | 0.1084142 | 0.6763754 | 0.2152104 | 0 | 0.1835498 | 0.6709957 | 0.1454545
CDS - CB | 20 - 45 mm | Feed | ORE9257 | XISTO+ASPYFINA+PYMAG+QTZ | ASPY | NQTZ | ASPY | 86 | 90 | MINERIO | 0.014895 | 179.1 | 16.55 | 1.99 | 0.2299107 | 0.9999167 | 861727.4 | 3747783.8 | 824 | 2760 | 0.2299107 | 0.7700893 | 0 | 692 | 0 | 90 | 1541 | 453 | 116 | 136 | 0 | 0.04318618 | 0.7394434 | 0.2173704 | 0 | 60 | 1500 | 614 | 63 | 99 | 0 | 0.0275989 | 0.6899724 | 0.2824287 | 2084 | 2174 | 3584 | 0.3439539 | 0.3297148 | 0 | 19.78289 | 494.5722 | 202.4449 | 0 | 30.95585 | 530.033 | 155.8111 | 0 | 0.0275989 | 0.6899724 | 0.2824287 | 0 | 0.04318618 | 0.7394434 | 0.2173704
CDS - CV | 20 - 45 mm | AP | ORE0995 | FASPY | OUTROS | NQTZ | ASPY | 36 |  | MINERIO | 0 | 0 | 16.46667 | 1.53 | 0.02612036 | 0.9999931 | 357781 | 13697306.9 | 102 | 3803 | 0.02612036 | 0.9738796 | 0 | 618 | 0 | 172 | 1519 | 519 | 206 | 117 | 0 | 0.07782805 | 0.6873303 | 0.2348416 | 0 | 115 | 1489 | 694 | 136 | 99 | 0 | 0.05004352 | 0.6479547 | 0.3020017 | 2210 | 2298 | 3905 | 0.3533937 | 0.3398607 | 0 | 39.08399 | 506.0527 | 235.8634 | 0 | 60.78371 | 536.805 | 183.4113 | 0 | 0.05004352 | 0.6479547 | 0.3020017 | 0 | 0.07782805 | 0.6873303 | 0.2348416
CDS - LJ | 20 - 45 mm | Feed |  | QTZFUME+PY+CARB+XG | OUTROS | QTZ | NASPY | 163 | 65 | MINERIO | 0.010283 | 20.15 | 15.82 | 0.31 | 0 | 1 | 0 | 9357481 | 0 | 3059 | 0 | 1 | 0 | 560 | 0 | 43 | 1452 | 355 | 64 | 76 | 0 | 0.02324324 | 0.7848649 | 0.1918919 | 0 | 14 | 1377 | 516 | 25 | 56 | 0 | 0.007341374 | 0.7220766 | 0.2705821 | 1850 | 1907 | 3059 | 0.3307027 | 0.320818 | 0 | 4.491453 | 441.7664 | 165.5421 | 0 | 14.22022 | 480.1803 | 117.3995 | 0 | 0.007341374 | 0.7220766 | 0.2705821 | 0 | 0.02324324 | 0.7848649 | 0.1918919
CDS - LJ | 20 - 45 mm | Feed |  | QTZ+ASPYFINA+PY+CARB.PARC.ALT+XISTO+MAG | OUTROS | QTZ | ASPY | 296 | 20 | MINERIO | 0.003122 | 146 | 15.61 | 7.3 | 0.115942 | 0.9998733 | 73278.26 | 631944.9 | 120 | 915 | 0.115942 | 0.884058 | 0 | 346 | 0 | 276 | 243 | 39 | 161 | 21 | 0 | 0.4946237 | 0.4354839 | 0.06989247 | 0 | 209 | 291 | 51 | 162 | 26 | 0 | 0.3793103 | 0.5281307 | 0.09255898 | 558 | 551 | 1035 | 0.3709677 | 0.3756806 | 0 | 78.51724 | 109.323 | 19.15971 | 0 | 102.3871 | 90.14516 | 14.46774 | 0 | 0.3793103 | 0.5281307 | 0.09255898 | 0 | 0.4946237 | 0.4354839 | 0.06989247
CDS - LJ | 20 - 45 mm | Feed |  | QTZ+ASPYFINA+PY+CARB.PARC.ALT+XISTO+MAG | OUTROS | QTZ | ASPY | 298 | 60 | MINERIO | 0.00933 | 1062 | 15.55 | 17.7 | 0.3055854 | 0.9997637 | 160180.5 | 524052.1 | 569 | 1293 | 0.3055854 | 0.6944146 | 0 | 471 | 1 | 485 | 386 | 40 | 323 | 35 | 0.001096491 | 0.5317982 | 0.4232456 | 0.04385965 | 0 | 391 | 486 | 48 | 300 | 43 | 0 | 0.4227027 | 0.5254054 | 0.05189189 | 912 | 925 | 1862 | 0.4083333 | 0.4025946 | 0 | 157.4145 | 195.661 | 19.32454 | 0.4083333 | 198.0417 | 157.6167 | 16.33333 | 0 | 0.4227027 | 0.5254054 | 0.05189189 | 0.001096491 | 0.5317982 | 0.4232456 | 0.04385965
CDS - LJ | 20 - 45 mm | Feed |  | QTZ+CLO+CARB+PY+ASPYFINA | OUTROS | QTZ | ASPY | 47 | 30 | MINERIO | 0.004635 | 40.2 | 15.45 | 1.34 | 0.02919021 | 0.9999717 | 29190.21 | 999971.7 | 31 | 1031 | 0.02919021 | 0.9708098 | 0 | 311 | 0 | 4 | 489 | 196 | 6 | 33 | 0 | 0.005805515 | 0.7097242 | 0.2844702 | 0 | 4 | 427 | 270 | 5 | 22 | 0 | 0.005706134 | 0.6091298 | 0.3851641 | 689 | 701 | 1062 | 0.3082729 | 0.3029957 | 0 | 1.211983 | 129.3792 | 81.80884 | 0 | 1.233091 | 150.7454 | 60.42148 | 0 | 0.005706134 | 0.6091298 | 0.3851641 | 0 | 0.005805515 | 0.7097242 | 0.2844702
CDS - LJ | 20 - 45 mm | Feed |  | XG+PY+ASPYFINA | ASPY | NQTZ | ASPY | 27 | 30 | MINERIO | 0.0045 | 22.8 | 15 | 0.76 | 0 | 1 | 0 | 5588496 | 0 | 2364 | 0 | 1 | 0 | 499 | 0 | 111 | 1097 | 104 | 136 | 108 | 0 | 0.08460366 | 0.836128 | 0.07926829 | 0 | 39 | 1187 | 187 | 52 | 91 | 0 | 0.02760085 | 0.8400566 | 0.1323425 | 1312 | 1413 | 2364 | 0.3603659 | 0.3346072 | 0 | 13.04968 | 397.1788 | 62.57155 | 0 | 40.00061 | 395.3213 | 37.47805 | 0 | 0.02760085 | 0.8400566 | 0.1323425 | 0 | 0.08460366 | 0.836128 | 0.07926829
CDS-CVDQ | 20 - 45 mm | EP | 16192 | 1%QTZ+XG+ASPY VISIVEL SEM LUPA+PY | ASPY | NQTZ | ASPY | 48 | 70 | MINERIO | 0.010437 | 470.4 | 14.91 | 6.72 | 0.01904499 | 0.9999946 | 231305.7 | 12145159.9 | 69 | 3554 | 0.01904499 | 0.980955 | 0 | 712 | 0 | 171 | 1575 | 322 | 183 | 135 | 0 | 0.08268859 | 0.7616054 | 0.155706 | 0 | 95 | 1611 | 451 | 116 | 113 | 0 | 0.04404265 | 0.7468707 | 0.2090867 | 2068 | 2157 | 3623 | 0.3503868 | 0.3359295 | 0 | 31.91331 | 541.1825 | 151.5042 | 0 | 59.91615 | 551.8593 | 112.8246 | 0 | 0.04404265 | 0.7468707 | 0.2090867 | 0 | 0.08268859 | 0.7616054 | 0.155706
CDS - CB | 20 - 45 mm | Feed | ORE9218 | XISTO+QTZFUMEMAG+PY+ASPYFINA | ASPY | NQTZ | ASPY | 47 | 30 | MINERIO | 0.004248 | 22.8 | 14.16 | 0.76 | 0.01518785 | 0.9999877 | 22346.93 | 1471350.9 | 19 | 1232 | 0.01518785 | 0.9848122 | 0 | 366 | 0 | 12 | 490 | 284 | 23 | 29 | 0 | 0.01526718 | 0.6234097 | 0.3613232 | 0 | 3 | 454 | 356 | 6 | 19 | 0 | 0.003690037 | 0.5584256 | 0.4378844 | 786 | 813 | 1251 | 0.3183206 | 0.3077491 | 0 | 0.9232472 | 139.7181 | 109.5587 | 0 | 3.819847 | 155.9771 | 90.40305 | 0 | 0.003690037 | 0.5584256 | 0.4378844 | 0 | 0.01526718 | 0.6234097 | 0.3613232
CDS - CB | 20 - 45 mm | Feed | ORE9240 | XISTO+CLO+QTZ+ASPYFINAMAG | ASPY | NQTZ | ASPY | 69 | 10 | MINERIO | 0.001411 | 77.5 | 14.11 | 7.75 | 0 | 1 | 0 | 440896 | 0 | 664 | 0 | 1 | 0 | 277 | 0 | 98 | 214 | 42 | 88 | 30 | 0 | 0.2768362 | 0.6045198 | 0.1186441 | 0 | 64 | 240 | 70 | 62 | 31 | 0 | 0.171123 | 0.6417112 | 0.1871658 | 354 | 374 | 664 | 0.3751412 | 0.3550802 | 0 | 22.72513 | 85.21925 | 24.85561 | 0 | 36.76384 | 80.28023 | 15.75593 | 0 | 0.171123 | 0.6417112 | 0.1871658 | 0 | 0.2768362 | 0.6045198 | 0.1186441
CDS - CV | 20 - 45 mm | AP | ORE 2073 | Aspy Fina | ASPY | NQTZ | ASPY | 34 | 120 | MINERIO | 0.01668 | 127.2 | 13.9 | 1.06 | 0.06999041 | 0.999982 | 901038.7 | 12873511.8 | 292 | 3880 | 0.06999041 | 0.9300096 | 0 | 633 | 0 | 165 | 1868 | 459 | 144 | 84 | 0 | 0.06621188 | 0.7495987 | 0.1841894 | 0 | 108 | 1788 | 641 | 107 | 73 | 0 | 0.04256996 | 0.7047694 | 0.2526606 | 2492 | 2537 | 4172 | 0.3348315 | 0.3288924 | 0 | 35.52038 | 588.0596 | 210.82 | 0 | 55.24719 | 625.4652 | 153.6876 | 0 | 0.04256996 | 0.7047694 | 0.2526606 | 0 | 0.06621188 | 0.7495987 | 0.1841894
CDS - LJ | 20 - 45 mm | Feed |  | XG+QTZ+PY | OUTROS | NQTZ | NASPY | 121 | 105 | MINERIO | 0.014532 | 103.95 | 13.84 | 0.99 | 0.009472917 | 0.9999977 | 154536.6 | 16313483.1 | 39 | 4078 | 0.009472917 | 0.9905271 | 0 | 668 | 0 | 32 | 2036 | 499 | 35 | 72 | 0 | 0.01246591 | 0.7931437 | 0.1943903 | 0 | 18 | 1829 | 755 | 21 | 51 | 0 | 0.006917756 | 0.7029208 | 0.2901614 | 2567 | 2602 | 4117 | 0.3207635 | 0.3164489 | 0 | 5.69608 | 578.785 | 238.9189 | 0 | 10.26443 | 653.0746 | 160.061 | 0 | 0.006917756 | 0.7029208 | 0.2901614 | 0 | 0.01246591 | 0.7931437 | 0.1943903
CDS - CB | 20 - 45 mm | Feed | ORE9200 | XISTOMAG+QTZ+PY+ASPYFINA | ASPY | NQTZ | ASPY | 29 | 65 | MINERIO | 0.008762 | 81.25 | 13.48 | 1.25 | 0.0251411 | 0.9999868 | 86138.46 | 3426155.7 | 49 | 1900 | 0.0251411 | 0.9748589 | 0 | 475 | 0 | 3 | 678 | 591 | 7 | 21 | 0 | 0.002358491 | 0.5330189 | 0.4646226 | 0 | 1 | 578 | 712 | 1 | 8 | 0 | 0.0007745933 | 0.4477149 | 0.5515105 | 1272 | 1291 | 1949 | 0.3064465 | 0.3019365 | 0 | 0.3019365 | 174.5193 | 214.9788 | 0 | 0.9193396 | 207.7708 | 181.1099 | 0 | 0.0007745933 | 0.4477149 | 0.5515105 | 0 | 0.002358491 | 0.5330189 | 0.4646226
CDS - CV | 20 - 45 mm | EW | ORE1024 | QTZ+S | OUTROS | QTZ | NASPY | 19 |  | ESTERIL | 0 | 0 | 13.16667 | 0.11 | 0 | 1 | 0 | 3396649 | 0 | 1843 | 0 | 1 | 0 | 405 | 0 | 7 | 545 | 643 | 6 | 13 | 0 | 0.005857741 | 0.4560669 | 0.5380753 | 0 | 7 | 545 | 643 | 6 | 13 | 0 | 0.005857741 | 0.4560669 | 0.5380753 | 1195 | 1195 | 1843 | 0.3084519 | 0.3084519 | 0 | 2.159163 | 168.1063 | 198.3346 | 0 | 2.159163 | 168.1063 | 198.3346 | 0 | 0.005857741 | 0.4560669 | 0.5380753 | 0 | 0.005857741 | 0.4560669 | 0.5380753
CDS - LJ | 20 - 45 mm | Feed |  | QTZ+CLO+CARB+PY+ASPYFINA | OUTROS | QTZ | ASPY | 38 | 50 | MINERIO | 0.00653 | 25 | 13.06 | 0.5 | 0.08563722 | 0.9999684 | 517399.9 | 6041573.2 | 254 | 2712 | 0.08563722 | 0.9143628 | 0 | 592 | 0 | 25 | 1600 | 275 | 18 | 41 | 0 | 0.01315789 | 0.8421053 | 0.1447368 | 0 | 19 | 1496 | 408 | 13 | 23 | 0 | 0.009880395 | 0.7779511 | 0.2121685 | 1900 | 1923 | 2966 | 0.3122105 | 0.3084763 | 0 | 5.86105 | 461.4806 | 125.8583 | 0 | 7.805263 | 499.5368 | 85.85789 | 0 | 0.009880395 | 0.7779511 | 0.2121685 | 0 | 0.01315789 | 0.8421053 | 0.1447368
CDS - CB | 20 - 45 mm | Feed | ORE9252 | XISTO+ASPYFINA+PYMAG+QTZ | ASPY | NQTZ | ASPY | 81 | 35 | MINERIO | 0.0045675 | 35 | 13.05 | 1 | 0.01008161 | 0.9999951 | 41996.78 | 4165660.6 | 21 | 2062 | 0.01008161 | 0.9899184 | 0 | 485 | 0 | 10 | 766 | 553 | 12 | 30 | 0 | 0.007524454 | 0.5763732 | 0.4161023 | 0 | 5 | 628 | 715 | 6 | 16 | 0 | 0.003709199 | 0.4658754 | 0.5304154 | 1329 | 1348 | 2083 | 0.3134688 | 0.3090504 | 0 | 1.545252 | 194.0837 | 220.9711 | 0 | 3.134688 | 240.1171 | 173.3482 | 0 | 0.003709199 | 0.4658754 | 0.5304154 | 0 | 0.007524454 | 0.5763732 | 0.4161023
CDS - LJ | 20 - 45 mm | Feed |  | XG+PY+ASPYFINA | ASPY | NQTZ | ASPY | 26 | 30 | MINERIO | 0.003819 | 53.4 | 12.73 | 1.78 | 0.01701223 | 0.9999908 | 56165.68 | 3301458.6 | 32 | 1849 | 0.01701223 | 0.9829878 | 0 | 465 | 0 | 126 | 814 | 130 | 116 | 82 | 0 | 0.117757 | 0.7607477 | 0.1214953 | 0 | 95 | 815 | 210 | 83 | 65 | 0 | 0.08482143 | 0.7276786 | 0.1875 | 1070 | 1120 | 1881 | 0.3515888 | 0.3358929 | 0 | 31.90982 | 273.7527 | 70.5375 | 0 | 44.30019 | 286.1933 | 45.70654 | 0 | 0.08482143 | 0.7276786 | 0.1875 | 0 | 0.117757 | 0.7607477 | 0.1214953
CDS - CV | 20 - 45 mm | AP | ORE0994 | FASPY | OUTROS | NQTZ | ASPY | 35 |  | MINERIO | 0 | 0 | 12.7 | 3.78 | 0.02862319 | 0.9999893 | 193790.5 | 6770331.7 | 79 | 2681 | 0.02862319 | 0.9713768 | 0 | 524 | 0 | 122 | 1227 | 222 | 140 | 95 | 0 | 0.07765754 | 0.7810312 | 0.1413113 | 0 | 80 | 1234 | 338 | 86 | 68 | 0 | 0.04842615 | 0.7469734 | 0.2046005 | 1571 | 1652 | 2760 | 0.3513686 | 0.3341404 | 0 | 26.73123 | 412.3293 | 112.9395 | 0 | 42.86696 | 431.1292 | 78.00382 | 0 | 0.04842615 | 0.7469734 | 0.2046005 | 0 | 0.07765754 | 0.7810312 | 0.1413113
CDS - CB | 20 - 45 mm | Feed | ORE9224 | QTZ+CB+PY+ASPYFINAMAG | OUTROS | QTZ | ASPY | 53 | 40 | MINERIO | 0.005008 | 97.6 | 12.52 | 2.44 | 0.06394199 | 0.999955 | 111919.5 | 1750250.2 | 97 | 1420 | 0.06394199 | 0.936058 | 0 | 395 | 0 | 58 | 506 | 379 | 56 | 24 | 0 | 0.06150583 | 0.5365854 | 0.4019088 | 0 | 50 | 451 | 457 | 46 | 17 | 0 | 0.05219207 | 0.4707724 | 0.4770355 | 943 | 958 | 1517 | 0.3217391 | 0.3167015 | 0 | 15.83507 | 142.8324 | 144.7326 | 0 | 18.66087 | 162.8 | 121.9391 | 0 | 0.05219207 | 0.4707724 | 0.4770355 | 0 | 0.06150583 | 0.5365854 | 0.4019088
CDS - CB | 20 - 45 mm | Feed | ORE9283 | XISTO+QTZ+PY | OUTROS | NQTZ | NASPY | 112 | 45 | MINERIO | 0.005607 | 37.8 | 12.46 | 0.84 | 0.0159204 | 0.999992 | 60289.21 | 3786885.5 | 32 | 1978 | 0.0159204 | 0.9840796 | 0 | 470 | 0 | 46 | 967 | 222 | 51 | 50 | 0 | 0.03724696 | 0.782996 | 0.1797571 | 0 | 25 | 940 | 309 | 26 | 36 | 0 | 0.01962323 | 0.7378336 | 0.2425432 | 1235 | 1274 | 2010 | 0.3255061 | 0.3155416 | 0 | 7.88854 | 296.6091 | 97.50235 | 0 | 14.97328 | 314.7644 | 72.26235 | 0 | 0.01962323 | 0.7378336 | 0.2425432 | 0 | 0.03724696 | 0.782996 | 0.1797571
CDS - LJ | 20 - 45 mm | Feed |  | QTZFUME+ASPYFINA+CARB+PY+XISTO | OUTROS | QTZ | ASPY | 182 | 30 | MINERIO | 0.003729 | 16.5 | 12.43 | 0.55 | 0.05695266 | 0.9999553 | 81738.69 | 1435139.9 | 77 | 1275 | 0.05695266 | 0.9430473 | 0 | 395 | 0 | 0 | 478 | 419 | 0 | 10 | 0 | 0 | 0.5328874 | 0.4671126 | 0 | 0 | 0 | 381 | 520 | 0 | 0 | 0 | 0 | 1 | 897 | 381 | 1352 | 0.3014493 | 0.7097113 | 0 | 0 | 0 | 270.4 | 0 | 0 | 144.0928 | 126.3072 | 0 | 0 | 0 | 1 | 0 | 0 | 0.5328874 | 0.4671126
CDS - LJ | 20 - 45 mm | Feed |  | QTZFUME+ASPYFINA+CARB+PY+XISTO | OUTROS | QTZ | ASPY | 187 | 75 | MINERIO | 0.0093075 | 46.5 | 12.41 | 0.62 | 0.01006149 | 0.9999972 | 123676.2 | 12292001.1 | 36 | 3542 | 0.01006149 | 0.9899385 | 0 | 564 | 0 | 25 | 1596 | 575 | 42 | 77 | 0 | 0.01138434 | 0.726776 | 0.2618397 | 0 | 0 | 5 | 1441 | 808 | 11 | 0 | 0 | 0.003457815 | 0.9965422 | 2196 | 1446 | 3578 | 0.3258652 | 0.4948824 | 0 | 0 | 2.474412 | 713.1256 | 0 | 8.14663 | 520.0809 | 187.3725 | 0 | 0 | 0.003457815 | 0.9965422 | 0 | 0.01138434 | 0.726776 | 0.2618397
CDS - LJ | 20 - 45 mm | Feed |  | QTZ+CLO+CARB+PY+ASPYFINA | OUTROS | QTZ | ASPY | 51 | 90 | MINERIO | 0.010971 | 69.3 | 12.19 | 0.77 | 0.0338843 | 0.999971 | 43113.84 | 1272347.1 | 41 | 1169 | 0.0338843 | 0.9661157 | 0 | 377 | 0 | 3 | 472 | 347 | 5 | 15 | 0 | 0.003649635 | 0.5742092 | 0.4221411 | 0 | 0 | 400 | 431 | 1 | 10 | 0 | 0 | 0.4813478 | 0.5186522 | 822 | 831 | 1210 | 0.2944039 | 0.2912154 | 0 | 0 | 116.4862 | 125.5138 | 0 | 0.8832117 | 138.9586 | 102.1582 | 0 | 0 | 0.4813478 | 0.5186522 | 0 | 0.003649635 | 0.5742092 | 0.4221411
CDS - CB | 20 - 45 mm | Feed | ORE9206 | XISTOMAG+QTZ+PY+ASPYFINA | ASPY | NQTZ | ASPY | 35 | 10 | MINERIO | 0.001215 | 12.9 | 12.15 | 1.29 | 0 | 1 | 0 | 492804 | 0 | 702 | 0 | 1 | 0 | 306 | 0 | 3 | 187 | 297 | 4 | 6 | 0 | 0.006160164 | 0.3839836 | 0.6098563 | 0 | 3 | 149 | 336 | 4 | 5 | 0 | 0.006147541 | 0.3053279 | 0.6885246 | 487 | 488 | 702 | 0.2882957 | 0.2877049 | 0 | 0.8631148 | 42.86803 | 96.66885 | 0 | 0.8648871 | 53.91129 | 85.62382 | 0 | 0.006147541 | 0.3053279 | 0.6885246 | 0 | 0.006160164 | 0.3839836 | 0.6098563
CDS - LJ | 20 - 45 mm | Feed |  | QTZ+PY+XISTO+CARB.PARC.ALT+MAG | OUTROS | QTZ | NASPY | 308 | 10 | MINERIO | 0.0012 | 50.1 | 12 | 5.01 | 0 | 1 | 0 | 342225 | 0 | 585 | 0 | 1 | 0 | 301 | 0 | 175 | 88 | 42 | 130 | 12 | 0 | 0.5737705 | 0.2885246 | 0.1377049 | 0 | 128 | 141 | 51 | 104 | 17 | 0 | 0.4 | 0.440625 | 0.159375 | 305 | 320 | 585 | 0.3836066 | 0.365625 | 0 | 46.8 | 51.553125 | 18.646875 | 0 | 67.13115 | 33.75738 | 16.11148 | 0 | 0.4 | 0.440625 | 0.159375 | 0 | 0.5737705 | 0.2885246 | 0.1377049
CDS - CB | 20 - 45 mm | Feed | ORE9288 | XISTO+QTZFUME+CB+ASPYFINA+PY | ASPY | NQTZ | ASPY | 117 | 65 | MINERIO | 0.007774 | 38.35 | 11.96 | 0.59 | 0.02335217 | 0.999991 | 149593.1 | 6405903.3 | 62 | 2593 | 0.02335217 | 0.9766478 | 0 | 564 | 0 | 179 | 1172 | 237 | 142 | 53 | 0 | 0.1127204 | 0.7380353 | 0.1492443 | 0 | 131 | 1140 | 348 | 113 | 48 | 0 | 0.08091414 | 0.7041384 | 0.2149475 | 1588 | 1619 | 2655 | 0.3343829 | 0.3279802 | 0 | 42.96541 | 373.8975 | 114.1371 | 0 | 59.85453 | 391.8967 | 79.24874 | 0 | 0.08091414 | 0.7041384 | 0.2149475 | 0 | 0.1127204 | 0.7380353 | 0.1492443
CDS - CV | 20 - 45 mm | AP | ORE0996 | FASPY | OUTROS | NQTZ | ASPY | 37 |  | MINERIO | 0 | 0 | 11.76667 | 1.97 | 0.02252816 | 0.9999856 | 52460.79 | 2328642.4 | 36 | 1562 | 0.02252816 | 0.9774718 | 0 | 395 | 0 | 95 | 681 | 114 | 117 | 70 | 0 | 0.1067416 | 0.7651685 | 0.1280899 | 0 | 54 | 727 | 170 | 68 | 57 | 0 | 0.05678233 | 0.7644585 | 0.1787592 | 890 | 951 | 1598 | 0.3591011 | 0.3360673 | 0 | 18.14763 | 244.3209 | 57.13144 | 0 | 34.11461 | 244.5479 | 40.93753 | 0 | 0.05678233 | 0.7644585 | 0.1787592 | 0 | 0.1067416 | 0.7651685 | 0.1280899
CDS - CB | 20 - 45 mm | Feed | ORE9366 | QTZ+QTZFUME+CB+PY+ASPYFINA | OUTROS | QTZ | ASPY | 195 | 85 | MINERIO | 0.009979 | 353.6 | 11.74 | 4.16 | 0.361668 | 0.9997729 | 172190.1 | 475991.9 | 902 | 1592 | 0.361668 | 0.638332 | 0 | 529 | 439 | 158 | 615 | 200 | 268 | 45 | 0.3109065 | 0.111898 | 0.4355524 | 0.1416431 | 439 | 130 | 615 | 247 | 255 | 36 | 0.3067785 | 0.09084556 | 0.4297694 | 0.1726066 | 1412 | 1431 | 2494 | 0.3532578 | 0.3485674 | 153.0211 | 45.31377 | 214.369 | 86.09616 | 155.0802 | 55.81473 | 217.2535 | 70.65156 | 0.3067785 | 0.09084556 | 0.4297694 | 0.1726066 | 0.3109065 | 0.111898 | 0.4355524 | 0.1416431
CDS - LJ | 20 - 45 mm | Feed |  | QTZ+PY+ESTIB+CARB | OUTROS | QTZ | NASPY | 153 | 35 | ESTERIL | 0.004109 | 4.9 | 11.74 | 0.14 | 0.02412646 | 0.9999794 | 31575.16 | 1308709.1 | 29 | 1173 | 0.02412646 | 0.9758735 | 0 | 381 | 0 | 0 | 371 | 429 | 0 | 4 | 0 | 0 | 0.46375 | 0.53625 | 0 | 0 | 283 | 520 | 0 | 1 | 0 | 0 | 0.3524284 | 0.6475716 | 800 | 803 | 1202 | 0.3005 | 0.2993773 | 0 | 0 | 84.72379 | 155.6762 | 0 | 0 | 111.4855 | 128.9145 | 0 | 0 | 0.3524284 | 0.6475716 | 0 | 0 | 0.46375 | 0.53625
CDS - CB | 20 - 45 mm | Feed | ORE9434 | XG+PY+ASPYFINA | ASPY | NQTZ | ASPY | 248 | 95 | MINERIO | 0.0111435 | 100.7 | 11.73 | 1.06 | 0.07110282 | 0.9999841 | 1217496.7 | 17122772.3 | 343 | 4481 | 0.07110282 | 0.9288972 | 0 | 762 | 0 | 384 | 1859 | 324 | 391 | 183 | 0 | 0.149591 | 0.7241917 | 0.1262174 | 0 | 249 | 1998 | 468 | 259 | 167 | 0 | 0.09171271 | 0.7359116 | 0.1723757 | 2567 | 2715 | 4824 | 0.3758473 | 0.3553591 | 0 | 88.48442 | 710.0075 | 166.3081 | 0 | 144.3254 | 698.7001 | 121.7745 | 0 | 0.09171271 | 0.7359116 | 0.1723757 | 0 | 0.149591 | 0.7241917 | 0.1262174
CDS - CV | 20 - 45 mm | AP | ORE0981 | PY | OUTROS | NQTZ | NASPY | 22 |  | MINERIO | 0 | 0 | 11.66667 | 1.55 | 0.0108088 | 0.9999959 | 74479.36 | 6890596.9 | 29 | 2654 | 0.0108088 | 0.9891912 | 0 | 579 | 0 | 118 | 1138 | 297 | 118 | 97 | 0 | 0.07598197 | 0.7327753 | 0.1912428 | 0 | 85 | 1104 | 444 | 66 | 69 | 0 | 0.05205144 | 0.6760563 | 0.2718922 | 1553 | 1633 | 2683 | 0.3455248 | 0.3285977 | 0 | 27.9308 | 362.7718 | 145.8974 | 0 | 40.77193 | 393.2072 | 102.6209 | 0 | 0.05205144 | 0.6760563 | 0.2718922 | 0 | 0.07598197 | 0.7327753 | 0.1912428
CDS - CV | 20 - 45 mm | Feed | ORE9887 | QTZ+XG+ASPYFINA | OUTROS | QTZ | ASPY | 79 | 25 | MINERIO | 0.0028875 | 136.25 | 11.55 | 5.45 | 0.1007692 | 0.9999138 | 108573.2 | 1077351.1 | 131 | 1169 | 0.1007692 | 0.8992308 | 0 | 419 | 0 | 78 | 472 | 260 | 65 | 24 | 0 | 0.0962963 | 0.582716 | 0.3209877 | 0 | 55 | 425 | 340 | 51 | 26 | 0 | 0.06707317 | 0.5182927 | 0.4146341 | 810 | 820 | 1300 | 0.3209877 | 0.3170732 | 0 | 17.43902 | 134.7561 | 107.8049 | 0 | 25.03704 | 151.5062 | 83.45679 | 0 | 0.06707317 | 0.5182927 | 0.4146341 | 0 | 0.0962963 | 0.582716 | 0.3209877
CDS - CB | 20 - 45 mm | Feed | ORE9212 | XISTOMAG+QTZ+PY+ASPYFINA | ASPY | NQTZ | ASPY | 41 | 10 | MINERIO | 0.001143 | 13.7 | 11.43 | 1.37 | 0.01435407 | 0.9999768 | 5323.651 | 370872.4 | 9 | 618 | 0.01435407 | 0.9856459 | 0 | 301 | 0 | 16 | 169 | 157 | 21 | 20 | 0 | 0.04678363 | 0.494152 | 0.4590643 | 0 | 11 | 159 | 182 | 15 | 14 | 0 | 0.03125 | 0.4517045 | 0.5170455 | 342 | 352 | 627 | 0.3666667 | 0.35625 | 0 | 3.91875 | 56.64375 | 64.8375 | 0 | 5.866667 | 61.96667 | 57.56667 | 0 | 0.03125 | 0.4517045 | 0.5170455 | 0 | 0.04678363 | 0.494152 | 0.4590643
CDS - CB | 20 - 45 mm | Feed | ORE9436 | FILITO+PY | OUTROS | NQTZ | NASPY | 250 | 140 | MINERIO | 0.015946 | 134.4 | 11.39 | 0.96 | 0.01928729 | 0.9999964 | 528370.6 | 27394657.0 | 105 | 5339 | 0.01928729 | 0.9807127 | 0 | 762 | 0 | 128 | 2791 | 307 | 130 | 158 | 0 | 0.03967762 | 0.8651581 | 0.09516429 | 0 | 82 | 2737 | 511 | 76 | 106 | 0 | 0.02462462 | 0.8219219 | 0.1534535 | 3226 | 3330 | 5444 | 0.3375077 | 0.326967 | 0 | 26.81129 | 894.9086 | 167.0801 | 0 | 43.20099 | 941.9841 | 103.6149 | 0 | 0.02462462 | 0.8219219 | 0.1534535 | 0 | 0.03967762 | 0.8651581 | 0.09516429
CDS - CB | 20 - 45 mm | Feed | ORE9220 | XISTO+QTZFUMEMAG+PY+ASPYFINA | ASPY | NQTZ | ASPY | 49 | 10 | MINERIO | 0.001126 | 7.4 | 11.26 | 0.74 | 0 | 1 | 0 | 118336 | 0 | 344 | 0 | 1 | 0 | 227 | 0 | 3 | 131 | 112 | 4 | 8 | 0 | 0.01219512 | 0.5325203 | 0.4552846 | 0 | 0 | 109 | 145 | 0 | 4 | 0 | 0 | 0.4291339 | 0.5708661 | 246 | 254 | 344 | 0.2796748 | 0.2708661 | 0 | 0 | 29.52441 | 39.27559 | 0 | 0.8390244 | 36.6374 | 31.32358 | 0 | 0 | 0.4291339 | 0.5708661 | 0 | 0.01219512 | 0.5325203 | 0.4552846
CDS - LJ | 20 - 45 mm | Feed |  | QTZ+CLO+CARB+PY+ASPYFINA | OUTROS | QTZ | ASPY | 41 | 60 | MINERIO | 0.00666 | 48.6 | 11.1 | 0.81 | 0.08168395 | 0.9999721 | 579267.3 | 7091370.8 | 260 | 2923 | 0.08168395 | 0.9183161 | 0 | 579 | 0 | 230 | 1427 | 95 | 214 | 115 | 0 | 0.1312785 | 0.8144977 | 0.05422374 | 0 | 157 | 1533 | 149 | 144 | 97 | 0 | 0.08537249 | 0.8336052 | 0.08102229 | 1752 | 1839 | 3183 | 0.3633562 | 0.3461664 | 0 | 54.34812 | 530.6731 | 51.57879 | 0 | 83.57192 | 518.5092 | 34.51884 | 0 | 0.08537249 | 0.8336052 | 0.08102229 | 0 | 0.1312785 | 0.8144977 | 0.05422374
CDS - CB | 20 - 45 mm | Feed | ORE9260 | XISTOMAG+PY+QTZ | OUTROS | NQTZ | NASPY | 89 | 20 | MINERIO | 0.002162 | 19.6 | 10.81 | 0.98 | 0 | 1 | 0 | 2007889 | 0 | 1417 | 0 | 1 | 0 | 405 | 0 | 20 | 720 | 142 | 24 | 59 | 0 | 0.02267574 | 0.8163265 | 0.1609977 | 0 | 8 | 686 | 218 | 10 | 43 | 0 | 0.00877193 | 0.752193 | 0.2390351 | 882 | 912 | 1417 | 0.3213152 | 0.3107456 | 0 | 2.485965 | 213.1715 | 67.74254 | 0 | 6.426304 | 231.3469 | 45.62676 | 0 | 0.00877193 | 0.752193 | 0.2390351 | 0 | 0.02267574 | 0.8163265 | 0.1609977
CDS - CV | 20 - 45 mm | EW | ORE1039 | PY | OUTROS | NQTZ | NASPY | 34 |  | MINERIO | 0 | 0 | 10.8 | 1.52 | 0.01299157 | 0.9999954 | 99971.14 | 7695040.4 | 37 | 2811 | 0.01299157 | 0.9870084 | 0 | 529 | 0 | 9 | 1407 | 390 | 11 | 50 | 0 | 0.004983389 | 0.7790698 | 0.2159468 | 0 | 9 | 1407 | 390 | 11 | 50 | 0 | 0.004983389 | 0.7790698 | 0.2159468 | 1806 | 1806 | 2848 | 0.3153931 | 0.3153931 | 0 | 2.838538 | 443.7581 | 123.0033 | 0 | 2.838538 | 443.7581 | 123.0033 | 0 | 0.004983389 | 0.7790698 | 0.2159468 | 0 | 0.004983389 | 0.7790698 | 0.2159468
CDS - LJ | 20 - 45 mm | Feed |  | QTZ+CLO+CARB+PY+ASPYFINA | OUTROS | QTZ | ASPY | 46 | 20 | MINERIO | 0.002152 | 19.8 | 10.76 | 0.99 | 0 | 1 | 0 | 5982916 | 0 | 2446 | 0 | 1 | 0 | 470 | 0 | 39 | 1030 | 441 | 42 | 51 | 0 | 0.02582781 | 0.6821192 | 0.292053 | 0 | 14 | 959 | 566 | 17 | 47 | 0 | 0.009096816 | 0.6231319 | 0.3677713 | 1510 | 1539 | 2446 | 0.3239735 | 0.3178687 | 0 | 4.450162 | 304.8361 | 179.9137 | 0 | 12.63497 | 333.6927 | 142.8723 | 0 | 0.009096816 | 0.6231319 | 0.3677713 | 0 | 0.02582781 | 0.6821192 | 0.292053
CDS - CV | 20 - 45 mm | EW | ORE1037 | PY | OUTROS | NQTZ | NASPY | 32 |  | MINERIO | 0 | 0 | 10.72 | 0.84 | 0.02707276 | 0.9999765 | 33838.89 | 1249894.6 | 32 | 1150 | 0.02707276 | 0.9729272 | 0 | 336 | 0 | 62 | 448 | 192 | 71 | 36 | 0 | 0.08831909 | 0.6381766 | 0.2735043 | 0 | 62 | 448 | 192 | 71 | 36 | 0 | 0.08831909 | 0.6381766 | 0.2735043 | 702 | 702 | 1182 | 0.3367521 | 0.3367521 | 0 | 20.87863 | 150.865 | 64.65641 | 0 | 20.87863 | 150.865 | 64.65641 | 0 | 0.08831909 | 0.6381766 | 0.2735043 | 0 | 0.08831909 | 0.6381766 | 0.2735043
CDS - CV | 20 - 45 mm | AP | ORE0988 | FASPY | OUTROS | NQTZ | ASPY | 29 |  | MINERIO | 0 | 0 | 10.53333 | 2.38 | 0.029693 | 0.9999846 | 103722.4 | 3493107.2 | 59 | 1928 | 0.029693 | 0.970307 | 0 | 440 | 0 | 383 | 490 | 60 | 313 | 64 | 0 | 0.4105038 | 0.5251876 | 0.06430868 | 0 | 288 | 590 | 109 | 257 | 65 | 0 | 0.2917933 | 0.597771 | 0.1104357 | 933 | 987 | 1987 | 0.4259378 | 0.4026342 | 0 | 115.9587 | 237.5542 | 43.88713 | 0 | 163.1342 | 208.7095 | 25.55627 | 0 | 0.2917933 | 0.597771 | 0.1104357 | 0 | 0.4105038 | 0.5251876 | 0.06430868
CDS - CB | 20 - 45 mm | Feed | ORE9203 | XISTOMAG+QTZ+PY+ASPYFINA | ASPY | NQTZ | ASPY | 32 | 35 | MINERIO | 0.003647 | 70 | 10.42 | 2 | 0.1086331 | 0.9999123 | 128593.8 | 1183640.2 | 151 | 1239 | 0.1086331 | 0.8913669 | 0 | 371 | 0 | 20 | 542 | 323 | 22 | 27 | 0 | 0.02259887 | 0.6124294 | 0.3649718 | 0 | 11 | 491 | 400 | 11 | 21 | 0 | 0.01219512 | 0.5443459 | 0.443459 | 885 | 902 | 1390 | 0.3141243 | 0.308204 | 0 | 3.390244 | 151.3282 | 123.2816 | 0 | 6.282486 | 170.2554 | 101.4621 | 0 | 0.01219512 | 0.5443459 | 0.443459 | 0 | 0.02259887 | 0.6124294 | 0.3649718
CDS - LJ | 20 - 45 mm | Feed |  | QTZ+CLO+CARB+PY+ASPYFINA | OUTROS | QTZ | ASPY | 39 | 165 | MINERIO | 0.017028 | 211.2 | 10.32 | 1.28 | 0.0400978 | 0.9999796 | 141872.5 | 3538088.7 | 82 | 1963 | 0.0400978 | 0.9599022 | 0 | 485 | 0 | 17 | 1018 | 255 | 24 | 50 | 0 | 0.01317829 | 0.7891473 | 0.1976744 | 0 | 12 | 931 | 376 | 13 | 31 | 0 | 0.009097801 | 0.7058378 | 0.2850644 | 1290 | 1319 | 2045 | 0.3170543 | 0.3100834 | 0 | 3.721001 | 288.6876 | 116.5914 | 0 | 5.389922 | 322.7612 | 80.84884 | 0 | 0.009097801 | 0.7058378 | 0.2850644 | 0 | 0.01317829 | 0.7891473 | 0.1976744
CDS - CV | 20 - 45 mm | AP | ORE1002 | MASPY | OUTROS | NQTZ | NASPY | 43 |  | MINERIO | 0 | 0 | 10.2 | 18.8 | 0.8362319 | 0.9963135 | 720149.5 | 858009.2 | 1154 | 226 | 0.8362319 | 0.1637681 | 0 | 400 | 661 | 86 | 19 | 66 | 112 | 7 | 0.7944712 | 0.1033654 | 0.02283654 | 0.07932692 | 661 | 64 | 37 | 72 | 105 | 12 | 0.7925659 | 0.07673861 | 0.04436451 | 0.08633094 | 832 | 834 | 1380 | 0.3317308 | 0.3309353 | 218.7482 | 21.17986 | 12.2446 | 23.82734 | 219.274 | 28.52885 | 6.302885 | 21.89423 | 0.7925659 | 0.07673861 | 0.04436451 | 0.08633094 | 0.7944712 | 0.1033654 | 0.02283654 | 0.07932692
CDS - LJ | 20 - 45 mm | Feed |  | QTZ+ASPYFINA+PY+CLO+MAG | OUTROS | QTZ | ASPY | 246 | 145 | MINERIO | 0.0147755 | 243.6 | 10.19 | 1.68 | 0.01140743 | 0.9999982 | 458383.9 | 40182849.5 | 74 | 6413 | 0.01140743 | 0.9885926 | 0 | 920 | 0 | 149 | 3068 | 588 | 179 | 212 | 0 | 0.039159 | 0.8063075 | 0.1545335 | 0 | 64 | 3004 | 898 | 82 | 146 | 0 | 0.01613717 | 0.7574382 | 0.2264246 | 3805 | 3966 | 6487 | 0.3409724 | 0.3271306 | 0 | 20.93636 | 982.7004 | 293.7633 | 0 | 50.80489 | 1046.103 | 200.4918 | 0 | 0.01613717 | 0.7574382 | 0.2264246 | 0 | 0.039159 | 0.8063075 | 0.1545335
CDS - LJ | 20 - 45 mm | Feed |  | QTZ+CARB.PARC.ALT+CLO+PY | OUTROS | QTZ | NASPY | 242 | 105 | MINERIO | 0.0105945 | 687.75 | 10.09 | 6.55 | 0.2147942 | 0.9999153 | 729580.4 | 3396361.4 | 694 | 2537 | 0.2147942 | 0.7852058 | 0 | 598 | 0 | 768 | 713 | 56 | 521 | 96 | 0 | 0.4996747 | 0.4638907 | 0.03643461 | 0 | 598 | 947 | 83 | 427 | 94 | 0 | 0.3673219 | 0.5816953 | 0.0509828 | 1537 | 1628 | 3231 | 0.4204294 | 0.3969287 | 0 | 237.3634 | 375.8915 | 32.94509 | 0 | 322.8898 | 299.7662 | 23.54405 | 0 | 0.3673219 | 0.5816953 | 0.0509828 | 0 | 0.4996747 | 0.4638907 | 0.03643461
CDS - LJ | 20 - 45 mm | Feed |  | CLO+CARB+PY+QTZ | OUTROS | NQTZ | NASPY | 131 | 35 | ESTERIL | 0.0035315 | 2.1 | 10.09 | 0.06 | 0.006378455 | 0.9999955 | 12377.07 | 1940440.2 | 9 | 1402 | 0.006378455 | 0.9936215 | 0 | 415 | 0 | 42 | 730 | 119 | 35 | 39 | 0 | 0.04713805 | 0.8193042 | 0.1335578 | 0 | 11 | 727 | 179 | 10 | 35 | 0 | 0.01199564 | 0.7928026 | 0.1952017 | 891 | 917 | 1411 | 0.3167228 | 0.3077426 | 0 | 3.385169 | 223.7289 | 55.08593 | 0 | 13.30236 | 231.2076 | 37.69001 | 0 | 0.01199564 | 0.7928026 | 0.1952017 | 0 | 0.04713805 | 0.8193042 | 0.1335578
CDS - CB | 20 - 45 mm | Feed | ORE9201 | XISTOMAG+QTZ+PY+ASPYFINA | ASPY | NQTZ | ASPY | 30 | 30 | MINERIO | 0.003012 | 15.6 | 10.04 | 0.52 | 0 | 1 | 0 | 1210000 | 0 | 1100 | 0 | 1 | 0 | 386 | 0 | 0 | 327 | 761 | 0 | 9 | 0 | 0 | 0.3005515 | 0.6994485 | 0 | 0 | 222 | 870 | 0 | 5 | 0 | 0 | 0.2032967 | 0.7967033 | 1088 | 1092 | 1100 | 0.2022059 | 0.2014652 | 0 | 0 | 44.72527 | 175.2747 | 0 | 0 | 66.12132 | 153.8787 | 0 | 0 | 0.2032967 | 0.7967033 | 0 | 0 | 0.3005515 | 0.6994485
CDS - LJ | 20 - 45 mm | Feed |  | QTZ+ESTIB+CARB | QTZ | QTZ | NASPY | 190 | 30 | ESTERIL | 0.002985 | 2.4 | 9.95 | 0.08 | 0.02548726 | 0.9999804 | 40849.85 | 1602724.6 | 34 | 1300 | 0.02548726 | 0.9745127 | 0 | 386 | 0 | 0 | 269 | 635 | 0 | 8 | 0 | 0 | 0.2975664 | 0.7024336 | 0 | 0 | 0 | 191 | 715 | 0 | 0 | 0 | 0 | 1 | 904 | 191 | 1334 | 0.2951327 | 1.396859 | 0 | 0 | 0 | 266.8 | 0 | 0 | 79.39071 | 187.4093 | 0 | 0 | 0 | 1 | 0 | 0 | 0.2975664 | 0.7024336
CDS - CB | 20 - 45 mm | Feed | ORE9300 | QTZFUME+CB+ASPYFINA+PY | OUTROS | QTZ | ASPY | 129 | 25 | MINERIO | 0.0024475 | 105.25 | 9.79 | 4.21 | 0.4059011 | 0.9994555 | 22607.07 | 55665.67 | 509 | 745 | 0.4059011 | 0.5940989 | 0 | 399 | 1 | 139 | 419 | 141 | 131 | 38 | 0.001428571 | 0.1985714 | 0.5985714 | 0.2014286 | 0 | 100 | 449 | 181 | 102 | 36 | 0 | 0.1369863 | 0.6150685 | 0.2479452 | 700 | 730 | 1254 | 0.3582857 | 0.3435616 | 0 | 34.35616 | 154.2592 | 62.18466 | 0.3582857 | 49.80171 | 150.1217 | 50.51829 | 0 | 0.1369863 | 0.6150685 | 0.2479452 | 0.001428571 | 0.1985714 | 0.5985714 | 0.2014286
CDS - LJ | 20 - 45 mm | Feed |  | XG+QTZ+PY | OUTROS | NQTZ | NASPY | 117 | 90 | MINERIO | 0.008667 | 463.5 | 9.63 | 5.15 | 0.2373767 | 0.9999097 | 777669.7 | 3275804.1 | 818 | 2628 | 0.2373767 | 0.7626233 | 0 | 564 | 0 | 680 | 794 | 68 | 608 | 114 | 0 | 0.4409857 | 0.5149157 | 0.04409857 | 0 | 475 | 1077 | 108 | 462 | 140 | 0 | 0.2861446 | 0.6487952 | 0.06506024 | 1542 | 1660 | 3446 | 0.446952 | 0.4151807 | 0 | 197.2108 | 447.1496 | 44.83952 | 0 | 303.9274 | 354.8799 | 30.39274 | 0 | 0.2861446 | 0.6487952 | 0.06506024 | 0 | 0.4409857 | 0.5149157 | 0.04409857
CDS - CV | 20 - 45 mm | AP | ORE 2054 | QTZ+S | OUTROS | QTZ | NASPY | 15 | 40 | MINERIO | 0.003708 | 23.6 | 9.27 | 0.59 | 0.06968434 | 0.9999554 | 145502.6 | 2087931.9 | 117 | 1562 | 0.06968434 | 0.9303157 | 0 | 432 | 0 | 15 | 714 | 342 | 22 | 42 | 0 | 0.0140056 | 0.6666667 | 0.3193277 | 0 | 2 | 636 | 460 | 5 | 31 | 0 | 0.001821494 | 0.579235 | 0.4189435 | 1071 | 1098 | 1679 | 0.3135387 | 0.3058288 | 0 | 0.6116576 | 194.5071 | 140.6812 | 0 | 4.703081 | 223.8667 | 107.2303 | 0 | 0.001821494 | 0.579235 | 0.4189435 | 0 | 0.0140056 | 0.6666667 | 0.3193277
CDS - LJ | 20 - 45 mm | Feed |  | QTZ+ASPYFINA+PY+CARB.PARC.ALT+XISTO+MAG | OUTROS | QTZ | ASPY | 297 | 30 | MINERIO | 0.002775 | 268.5 | 9.25 | 8.95 | 0.1444781 | 0.9998723 | 127660.8 | 883487.1 | 191 | 1131 | 0.1444781 | 0.8555219 | 0 | 371 | 0 | 415 | 206 | 20 | 250 | 25 | 0 | 0.6474259 | 0.3213729 | 0.03120125 | 0 | 342 | 265 | 24 | 248 | 34 | 0 | 0.5419968 | 0.4199683 | 0.03803487 | 641 | 631 | 1322 | 0.4124805 | 0.4190174 | 0 | 143.304 | 111.0396 | 10.05642 | 0 | 171.1794 | 84.97098 | 8.24961 | 0 | 0.5419968 | 0.4199683 | 0.03803487 | 0 | 0.6474259 | 0.3213729 | 0.03120125
CDS - CB | 20 - 45 mm | Feed | ORE9255 | XISTO+ASPYFINA+PYMAG+QTZ | ASPY | NQTZ | ASPY | 84 | 55 | MINERIO | 0.004972 | 111.1 | 9.04 | 2.02 | 0.04227734 | 0.9999751 | 111501.2 | 2637310.4 | 75 | 1699 | 0.04227734 | 0.9577227 | 0 | 445 | 0 | 1 | 774 | 376 | 5 | 23 | 0 | 0.0008688097 | 0.6724587 | 0.3266725 | 0 | 1 | 672 | 492 | 2 | 12 | 0 | 0.0008583691 | 0.576824 | 0.4223176 | 1151 | 1165 | 1774 | 0.3082537 | 0.3045494 | 0 | 0.3045494 | 204.6572 | 149.8383 | 0 | 0.3082537 | 238.5884 | 115.9034 | 0 | 0.0008583691 | 0.576824 | 0.4223176 | 0 | 0.0008688097 | 0.6724587 | 0.3266725
CDS - CB | 20 - 45 mm | Feed | ORE9433 | XG+PY+ASPYFINA | ASPY | NQTZ | ASPY | 247 | 100 | MINERIO | 0.00885 | 121 | 8.85 | 1.21 | 0.01838509 | 0.9999953 | 276348.7 | 15031059.1 | 74 | 3951 | 0.01838509 | 0.9816149 | 0 | 648 | 0 | 350 | 1675 | 168 | 307 | 132 | 0 | 0.1595987 | 0.7637939 | 0.07660739 | 0 | 222 | 1824 | 240 | 230 | 115 | 0 | 0.09711286 | 0.7979003 | 0.1049869 | 2193 | 2286 | 4025 | 0.3670771 | 0.3521435 | 0 | 78.17585 | 642.3097 | 84.51444 | 0 | 128.477 | 614.8541 | 61.66895 | 0 | 0.09711286 | 0.7979003 | 0.1049869 | 0 | 0.1595987 | 0.7637939 | 0.07660739
CDS - CV | 20 - 45 mm | Feed | ORE9871 | QTZ+CLO+PY | OUTROS | QTZ | NASPY | 63 | 40 | MINERIO | 0.003412 | 278 | 8.53 | 6.95 | 0.09711406 | 0.9999507 | 300478.8 | 3093928.6 | 212 | 1971 | 0.09711406 | 0.9028859 | 0 | 494 | 0 | 599 | 480 | 94 | 253 | 42 | 0 | 0.5106564 | 0.4092072 | 0.0801364 | 0 | 498 | 534 | 139 | 244 | 53 | 0 | 0.4252775 | 0.4560205 | 0.118702 | 1173 | 1171 | 2183 | 0.372208 | 0.3728437 | 0 | 185.6762 | 199.0985 | 51.82528 | 0 | 222.9526 | 178.6598 | 34.98755 | 0 | 0.4252775 | 0.4560205 | 0.118702 | 0 | 0.5106564 | 0.4092072 | 0.0801364
CDS - CB | 20 - 45 mm | Feed | ORE9243 | XISTO+ASPYFINA+PYMAG+QTZ | ASPY | NQTZ | ASPY | 72 | 75 | MINERIO | 0.00639 | 81 | 8.52 | 1.08 | 0.0267475 | 0.9999902 | 188401.8 | 7043647.0 | 75 | 2729 | 0.0267475 | 0.9732525 | 0 | 673 | 0 | 5 | 1204 | 620 | 5 | 36 | 0 | 0.002733734 | 0.6582832 | 0.3389831 | 0 | 1 | 1010 | 838 | 2 | 18 | 0 | 0.0005408329 | 0.5462412 | 0.453218 | 1829 | 1849 | 2804 | 0.3066156 | 0.3032991 | 0 | 0.3032991 | 306.3321 | 254.1646 | 0 | 1.533078 | 369.1652 | 190.1017 | 0 | 0.0005408329 | 0.5462412 | 0.453218 | 0 | 0.002733734 | 0.6582832 | 0.3389831
CDS - LJ | 20 - 45 mm | Feed |  | QTZFUME+ASPYFINA+CARB+PY+XISTO | OUTROS | QTZ | ASPY | 186 | 20 | MINERIO | 0.001704 | 4.6 | 8.52 | 0.23 | 0 | 1 | 0 | 769129 | 0 | 877 | 0 | 1 | 0 | 301 | 0 | 0 | 274 | 315 | 0 | 2 | 0 | 0 | 0.4651952 | 0.5348048 | 0 | 0 | 0 | 223 | 366 | 0 | 0 | 0 | 0 | 1 | 589 | 223 | 877 | 0.2977929 | 0.7865471 | 0 | 0 | 0 | 175.4 | 0 | 0 | 81.59525 | 93.80475 | 0 | 0 | 0 | 1 | 0 | 0 | 0.4651952 | 0.5348048
CDS - CB | 20 - 45 mm | Feed | ORE9297 | QTZFUME+CB+ASPYFINA+PY | QTZ | QTZ | ASPY | 126 | 20 | MINERIO | 0.001702 | 16.4 | 8.51 | 0.82 | 0.007539411 | 0.9999948 | 15568.65 | 2064958.2 | 11 | 1448 | 0.007539411 | 0.9924606 | 0 | 400 | 0 | 24 | 591 | 326 | 17 | 31 | 0 | 0.02550478 | 0.6280553 | 0.34644 | 0 | 18 | 509 | 432 | 11 | 19 | 0 | 0.01876955 | 0.5307612 | 0.4504692 | 941 | 959 | 1459 | 0.3100956 | 0.3042753 | 0 | 5.476955 | 154.8761 | 131.4469 | 0 | 7.442295 | 183.2665 | 101.0912 | 0 | 0.01876955 | 0.5307612 | 0.4504692 | 0 | 0.02550478 | 0.6280553 | 0.34644
CDS - LJ | 20 - 45 mm | Feed |  | QTZ+ASPYFINA+PY+CLO+MAG | OUTROS | QTZ | ASPY | 248 | 35 | MINERIO | 0.002975 | 54.6 | 8.5 | 1.56 | 0.009862779 | 0.9999957 | 51540.87 | 5225773.7 | 23 | 2309 | 0.009862779 | 0.9901372 | 0 | 485 | 0 | 55 | 1122 | 252 | 59 | 67 | 0 | 0.03848845 | 0.7851645 | 0.1763471 | 0 | 30 | 1065 | 367 | 37 | 56 | 0 | 0.02051984 | 0.7284542 | 0.251026 | 1429 | 1462 | 2332 | 0.3263821 | 0.319015 | 0 | 9.570451 | 339.751 | 117.0785 | 0 | 17.95101 | 366.2007 | 82.24829 | 0 | 0.02051984 | 0.7284542 | 0.251026 | 0 | 0.03848845 | 0.7851645 | 0.1763471
CDS - LJ | 20 - 45 mm | Feed |  | XG+QTZ+PY+ASPYFINA+MAG | ASPY | NQTZ | ASPY | 280 | 90 | MINERIO | 0.007515 | 138.6 | 8.35 | 1.54 | 0.01866815 | 0.9999947 | 222842.2 | 11936961.7 | 67 | 3522 | 0.01866815 | 0.9813318 | 0 | 732 | 0 | 61 | 1737 | 411 | 69 | 62 | 0 | 0.02761431 | 0.7863287 | 0.186057 | 0 | 28 | 1628 | 609 | 30 | 44 | 0 | 0.01236203 | 0.7187638 | 0.2688742 | 2209 | 2265 | 3589 | 0.3249434 | 0.3169095 | 0 | 8.873466 | 515.9287 | 192.9979 | 0 | 19.82155 | 564.4267 | 133.5517 | 0 | 0.01236203 | 0.7187638 | 0.2688742 | 0 | 0.02761431 | 0.7863287 | 0.186057
CDS - LJ | 20 - 45 mm | Feed |  | QTZ+PY+ESTIB+CARB | QTZ | QTZ | NASPY | 157 | 20 | ESTERIL | 0.001654 | 1.8 | 8.27 | 0.09 | 0 | 1 | 0 | 1488400 | 0 | 1220 | 0 | 1 | 0 | 376 | 0 | 0 | 273 | 562 | 0 | 1 | 0 | 0 | 0.3269461 | 0.6730539 | 0 | 0 | 197 | 639 | 0 | 0 | 0 | 0 | 0.2356459 | 0.7643541 | 835 | 836 | 1220 | 0.2922156 | 0.291866 | 0 | 0 | 57.49761 | 186.5024 | 0 | 0 | 79.77485 | 164.2251 | 0 | 0 | 0.2356459 | 0.7643541 | 0 | 0 | 0.3269461 | 0.6730539
CDS - LJ | 20 - 45 mm | Feed |  | CLO+CARB+QTZ | OUTROS | NQTZ | NASPY | 62 | 15 | MINERIO | 0.001225 | 5.85 | 8.166667 | 0.39 | 0.07888408 | 0.9999588 | 241858.7 | 3065874.7 | 164 | 1915 | 0.07888408 | 0.9211159 | 0 | 430 | 0 | 85 | 1023 | 187 | 57 | 49 | 0 | 0.06563707 | 0.7899614 | 0.1444015 | 0 | 65 | 1023 | 236 | 41 | 33 | 0 | 0.04909366 | 0.7726586 | 0.1782477 | 1295 | 1324 | 2079 | 0.3210811 | 0.3140483 | 0 | 20.41314 | 321.2715 | 74.11541 | 0 | 27.29189 | 328.4659 | 60.04216 | 0 | 0.04909366 | 0.7726586 | 0.1782477 | 0 | 0.06563707 | 0.7899614 | 0.1444015
CDS - CV | 20 - 45 mm | AP | ORE1005 | MASPY | OUTROS | NQTZ | NASPY | 46 |  | MINERIO | 0 | 0 | 8.133333 | 5.89 | 0.5 | 0.9992903 | 0 | 0 | 704 | 704 | 0.5 | 0.5 | 0 | 386 | 20 | 257 | 300 | 84 | 266 | 42 | 0.03025719 | 0.3888048 | 0.4538578 | 0.1270802 | 20 | 200 | 363 | 111 | 224 | 49 | 0.02881844 | 0.2881844 | 0.5230548 | 0.1599424 | 661 | 694 | 1408 | 0.4260212 | 0.4057637 | 8.115274 | 81.15274 | 147.2922 | 45.03977 | 8.520424 | 109.4874 | 127.8064 | 35.78578 | 0.02881844 | 0.2881844 | 0.5230548 | 0.1599424 | 0.03025719 | 0.3888048 | 0.4538578 | 0.1270802
CDS - CV | 20 - 45 mm | AP | ORE 2083 | Berty+Aspy mássica | OUTROS | NQTZ | ASPY | 44 | 20 | MINERIO | 0.0016 | 54.8 | 8 | 2.74 | 0.2818565 | 0.9996689 | 75337.15 | 267200.5 | 334 | 851 | 0.2818565 | 0.7181435 | 0 | 351 | 0 | 214 | 280 | 79 | 201 | 42 | 0 | 0.3734729 | 0.4886562 | 0.1378709 | 0 | 155 | 341 | 115 | 156 | 48 | 0 | 0.2536825 | 0.5581015 | 0.188216 | 573 | 611 | 1185 | 0.4136126 | 0.3878887 | 0 | 60.12275 | 132.27 | 44.6072 | 0 | 88.51309 | 115.8115 | 32.67539 | 0 | 0.2536825 | 0.5581015 | 0.188216 | 0 | 0.3734729 | 0.4886562 | 0.1378709
CDS - LJ | 20 - 45 mm | Feed |  | QTZ+PY+PO+MAG+ASPYFINA | OUTROS | QTZ | ASPY | 272 | 10 | MINERIO | 0.00079 | 32.1 | 7.9 | 3.21 | 0.0525687 | 0.9999337 | 29491.09 | 560963.8 | 44 | 793 | 0.0525687 | 0.9474313 | 0 | 272 | 0 | 9 | 305 | 221 | 15 | 27 | 0 | 0.01682243 | 0.5700935 | 0.4130841 | 0 | 0 | 292 | 261 | 3 | 21 | 0 | 0 | 0.5280289 | 0.4719711 | 535 | 553 | 837 | 0.3128972 | 0.3027125 | 0 | 0 | 88.39204 | 79.00796 | 0 | 2.816075 | 95.43364 | 69.15028 | 0 | 0 | 0.5280289 | 0.4719711 | 0 | 0.01682243 | 0.5700935 | 0.4130841
CDS - CV | 20 - 45 mm | AP | ORE0991 | FASPY | OUTROS | NQTZ | ASPY | 32 |  | MINERIO | 0 | 0 | 7.8 | 1.17 | 0.0287047 | 0.9999894 | 198094.8 | 6901055.8 | 80 | 2707 | 0.0287047 | 0.9712953 | 0 | 560 | 0 | 57 | 1345 | 291 | 67 | 86 | 0 | 0.03366804 | 0.7944477 | 0.1718842 | 0 | 32 | 1258 | 463 | 29 | 64 | 0 | 0.01825442 | 0.7176269 | 0.2641187 | 1693 | 1753 | 2787 | 0.329238 | 0.3179692 | 0 | 10.17501 | 400.0052 | 147.2197 | 0 | 18.76657 | 442.8252 | 95.80827 | 0 | 0.01825442 | 0.7176269 | 0.2641187 | 0 | 0.03366804 | 0.7944477 | 0.1718842
CDS - CV | 20 - 45 mm | EW | ORE1048 | FASPY | OUTROS | NQTZ | ASPY | 43 |  | MINERIO | 0 | 0 | 7.783333 | 1.66 | 0.009000196 | 0.9999982 | 226718.2 | 25190316.2 | 46 | 5065 | 0.009000196 | 0.9909998 | 0 | 683 | 0 | 296 | 2268 | 213 | 309 | 177 | 0 | 0.1065898 | 0.8167087 | 0.07670148 | 0 | 188 | 2364 | 372 | 193 | 146 | 0 | 0.06429549 | 0.8084815 | 0.127223 | 2777 | 2924 | 5111 | 0.3680951 | 0.3495896 | 0 | 65.72285 | 826.4298 | 130.0473 | 0 | 108.9561 | 834.8396 | 78.40425 | 0 | 0.06429549 | 0.8084815 | 0.127223 | 0 | 0.1065898 | 0.8167087 | 0.07670148
CDS - CV | 20 - 45 mm | AP | ORE 2053 | QTZ+S | OUTROS | QTZ | NASPY | 14 | 65 | MINERIO | 0.0050505 | 27.3 | 7.77 | 0.42 | 0.02199923 | 0.9999913 | 134976.9 | 6135475.7 | 57 | 2534 | 0.02199923 | 0.9780008 | 0 | 504 | 0 | 74 | 1291 | 127 | 107 | 102 | 0 | 0.04959786 | 0.8652815 | 0.08512064 | 0 | 37 | 1326 | 193 | 67 | 77 | 0 | 0.02377892 | 0.8521851 | 0.124036 | 1492 | 1556 | 2591 | 0.347319 | 0.3330334 | 0 | 12.32224 | 441.6023 | 64.27545 | 0 | 25.70161 | 448.3889 | 44.10952 | 0 | 0.02377892 | 0.8521851 | 0.124036 | 0 | 0.04959786 | 0.8652815 | 0.08512064
CDS - LJ | 20 - 45 mm | Feed |  | QTZ+ESTIB+CARB | QTZ | QTZ | NASPY | 196 | 25 | ESTERIL | 0.00193 | 2.25 | 7.72 | 0.09 | 0.01215278 | 0.9999893 | 15353.53 | 1263362.5 | 14 | 1138 | 0.01215278 | 0.9878472 | 0 | 384 | 0 | 0 | 253 | 542 | 0 | 1 | 0 | 0 | 0.318239 | 0.681761 | 0 | 0 | 0 | 168 | 627 | 0 | 0 | 0 | 0 | 1 | 795 | 168 | 1152 | 0.2898113 | 1.371429 | 0 | 0 | 0 | 230.4 | 0 | 0 | 73.32226 | 157.0777 | 0 | 0 | 0 | 1 | 0 | 0 | 0.318239 | 0.681761
CDS - LJ | 20 - 45 mm | Feed |  | QTZ+PY+PO+MAG+ASPYFINA | OUTROS | QTZ | ASPY | 269 | 10 | MINERIO | 0.000771 | 236 | 7.71 | 23.6 | 0.4519573 | 0.9985348 | 1317.907 | 2911.727 | 254 | 308 | 0.4519573 | 0.5480427 | 0 | 262 | 0 | 192 | 44 | 24 | 142 | 13 | 0 | 0.7384615 | 0.1692308 | 0.09230769 | 0 | 145 | 101 | 34 | 115 | 20 | 0 | 0.5178571 | 0.3607143 | 0.1214286 | 260 | 280 | 562 | 0.4323077 | 0.4014286 | 0 | 58.20714 | 40.54429 | 13.64857 | 0 | 83.00308 | 19.02154 | 10.37538 | 0 | 0.5178571 | 0.3607143 | 0.1214286 | 0 | 0.7384615 | 0.1692308 | 0.09230769
CDS - CV | 20 - 45 mm | Feed | ORE9888 | QTZ+XG+ASPYFINA | QTZ | QTZ | ASPY | 80 | 15 | MINERIO | 0.001134 | 9.9 | 7.56 | 0.66 | 0 | 1 | 0 | 562500 | 0 | 750 | 0 | 1 | 0 | 267 | 0 | 7 | 311 | 193 | 4 | 9 | 0 | 0.01369863 | 0.6086106 | 0.3776908 | 0 | 7 | 260 | 248 | 4 | 5 | 0 | 0.01359223 | 0.5048544 | 0.4815534 | 511 | 515 | 750 | 0.2935421 | 0.2912621 | 0 | 2.038835 | 75.72816 | 72.23301 | 0 | 2.054795 | 91.29159 | 56.65362 | 0 | 0.01359223 | 0.5048544 | 0.4815534 | 0 | 0.01369863 | 0.6086106 | 0.3776908
CDS - LJ | 20 - 45 mm | Feed |  | QTZ+ASPYFINA+PY+CLO+MAG | OUTROS | QTZ | ASPY | 254 | 10 | MINERIO | 0.000756 | 92 | 7.56 | 9.2 | 0.05578231 | 0.9999196 | 23786.08 | 426374.7 | 41 | 694 | 0.05578231 | 0.9442177 | 0 | 296 | 0 | 98 | 253 | 59 | 84 | 32 | 0 | 0.2390244 | 0.6170732 | 0.1439024 | 0 | 65 | 287 | 86 | 53 | 33 | 0 | 0.1484018 | 0.6552511 | 0.196347 | 410 | 438 | 735 | 0.3585366 | 0.3356164 | 0 | 21.81507 | 96.32192 | 28.86301 | 0 | 35.13659 | 90.70976 | 21.15366 | 0 | 0.1484018 | 0.6552511 | 0.196347 | 0 | 0.2390244 | 0.6170732 | 0.1439024
CDS - CB | 20 - 45 mm | Feed | ORE9438 | FILITO+PY | OUTROS | NQTZ | NASPY | 252 | 30 | MINERIO | 0.002265 | 41.1 | 7.55 | 1.37 | 0.05682657 | 0.9999555 | 81966.7 | 1442336.9 | 77 | 1278 | 0.05682657 | 0.9431734 | 0 | 386 | 0 | 38 | 702 | 95 | 37 | 56 | 0 | 0.04550898 | 0.8407186 | 0.1137725 | 0 | 26 | 699 | 152 | 18 | 33 | 0 | 0.02964652 | 0.7970353 | 0.1733181 | 835 | 877 | 1355 | 0.3245509 | 0.309008 | 0 | 8.034208 | 215.9966 | 46.96921 | 0 | 12.33293 | 227.8347 | 30.83234 | 0 | 0.02964652 | 0.7970353 | 0.1733181 | 0 | 0.04550898 | 0.8407186 | 0.1137725
CDS - CB | 20 - 45 mm | Feed | ORE9352 | XISTO+QTZFUME+CB+PY+ASPYFINA | ASPY | NQTZ | ASPY | 181 | 40 | MINERIO | 0.003016 | 28.8 | 7.54 | 0.72 | 0 | 1 | 0 | 5373124 | 0 | 2318 | 0 | 1 | 0 | 485 | 0 | 83 | 1033 | 274 | 91 | 96 | 0 | 0.05971223 | 0.7431655 | 0.1971223 | 0 | 44 | 1018 | 402 | 43 | 70 | 0 | 0.03005464 | 0.6953552 | 0.2745902 | 1390 | 1464 | 2318 | 0.3335252 | 0.3166667 | 0 | 13.93333 | 322.3667 | 127.3 | 0 | 27.68259 | 344.5315 | 91.3859 | 0 | 0.03005464 | 0.6953552 | 0.2745902 | 0 | 0.05971223 | 0.7431655 | 0.1971223
CDS - CV | 20 - 45 mm | AP | ORE0993 | FASPY | OUTROS | NQTZ | ASPY | 34 |  | MINERIO | 0 | 0 | 7.433333 | 2.36 | 0.2563041 | 0.9998703 | 429828.4 | 1676807.5 | 681 | 1976 | 0.2563041 | 0.7436959 | 0 | 499 | 0 | 275 | 974 | 189 | 242 | 65 | 0 | 0.1912378 | 0.6773296 | 0.1314325 | 0 | 221 | 1005 | 277 | 188 | 53 | 0 | 0.1470393 | 0.6686627 | 0.1842981 | 1438 | 1503 | 2657 | 0.369541 | 0.3535595 | 0 | 78.13666 | 355.3273 | 97.93599 | 0 | 101.6238 | 359.933 | 69.84325 | 0 | 0.1470393 | 0.6686627 | 0.1842981 | 0 | 0.1912378 | 0.6773296 | 0.1314325
CDS - LJ | 20 - 45 mm | Feed |  | QTZ+ESTIB+CARB | OUTROS | QTZ | NASPY | 192 | 30 | ESTERIL | 0.002217 | 4.2 | 7.39 | 0.14 | 0.01840894 | 0.9999877 | 39509.73 | 2146198.5 | 28 | 1493 | 0.01840894 | 0.9815911 | 0 | 463 | 0 | 0 | 309 | 740 | 0 | 0 | 0 | 0 | 0.2945663 | 0.7054337 | 0 | 0 | 0 | 211 | 838 | 0 | 0 | 0 | 0 | 1 | 1049 | 211 | 1521 | 0.2899905 | 1.441706 | 0 | 0 | 0 | 304.2 | 0 | 0 | 89.60705 | 214.5929 | 0 | 0 | 0 | 1 | 0 | 0 | 0.2945663 | 0.7054337
CDS-CVDQ | 20 - 45 mm | EP | 16193 | 1%QTZ+XG+ASPY VISIVEL SEM LUPA+PY | ASPY | NQTZ | ASPY | 49 | 25 | MINERIO | 0.001845 | 19.25 | 7.38 | 0.77 | 0.01242236 | 0.9999888 | 15003.74 | 1207787.5 | 14 | 1113 | 0.01242236 | 0.9875776 | 0 | 336 | 0 | 15 | 576 | 137 | 10 | 37 | 0 | 0.0206044 | 0.7912088 | 0.1881868 | 0 | 9 | 533 | 199 | 8 | 26 | 0 | 0.01214575 | 0.7192982 | 0.268556 | 728 | 741 | 1127 | 0.3096154 | 0.3041835 | 0 | 2.737652 | 162.1298 | 60.53252 | 0 | 4.644231 | 178.3385 | 42.41731 | 0 | 0.01214575 | 0.7192982 | 0.268556 | 0 | 0.0206044 | 0.7912088 | 0.1881868
CDS - CB | 20 - 45 mm | Feed | ORE9208 | XISTOMAG+QTZ+PY+ASPYFINA | ASPY | NQTZ | ASPY | 37 | 20 | MINERIO | 0.00146 | 58 | 7.3 | 2.9 | 0.008743169 | 0.9999904 | 7066.238 | 808193.2 | 8 | 907 | 0.008743169 | 0.9912568 | 0 | 331 | 0 | 9 | 382 | 215 | 8 | 13 | 0 | 0.01485149 | 0.630363 | 0.3547855 | 0 | 7 | 321 | 282 | 5 | 11 | 0 | 0.01147541 | 0.5262295 | 0.4622951 | 606 | 610 | 915 | 0.3019802 | 0.3 | 0 | 2.1 | 96.3 | 84.6 | 0 | 2.717822 | 115.3564 | 64.92574 | 0 | 0.01147541 | 0.5262295 | 0.4622951 | 0 | 0.01485149 | 0.630363 | 0.3547855
CDS - CV | 20 - 45 mm | AP | ORE0983 | PY | OUTROS | NQTZ | NASPY | 24 |  | MINERIO | 0 | 0 | 7.3 | 1.97 | 0.01514269 | 0.9999955 | 167915.8 | 11088850.4 | 52 | 3382 | 0.01514269 | 0.9848573 | 0 | 638 | 0 | 171 | 1367 | 519 | 133 | 74 | 0 | 0.08313077 | 0.66456 | 0.2523092 | 0 | 123 | 1308 | 683 | 90 | 60 | 0 | 0.05818354 | 0.6187323 | 0.3230842 | 2057 | 2114 | 3434 | 0.3338843 | 0.3248817 | 0 | 39.96045 | 424.9453 | 221.8942 | 0 | 57.09421 | 456.4198 | 173.286 | 0 | 0.05818354 | 0.6187323 | 0.3230842 | 0 | 0.08313077 | 0.66456 | 0.2523092
CDS - CV | 20 - 45 mm | EW | ORE1053 | FASPY | OUTROS | NQTZ | ASPY | 48 |  | MINERIO | 0 | 0 | 7.28 | 1.31 | 0.01177336 | 0.9999912 | 20732.06 | 1760913.6 | 16 | 1343 | 0.01177336 | 0.9882266 | 0 | 371 | 0 | 29 | 630 | 195 | 25 | 32 | 0 | 0.03395785 | 0.7377049 | 0.2283372 | 0 | 18 | 589 | 271 | 15 | 18 | 0 | 0.02050114 | 0.6708428 | 0.308656 | 854 | 878 | 1359 | 0.318267 | 0.3095672 | 0 | 5.57221 | 182.3351 | 83.89271 | 0 | 9.229742 | 200.5082 | 62.06206 | 0 | 0.02050114 | 0.6708428 | 0.308656 | 0 | 0.03395785 | 0.7377049 | 0.2283372
CDS - LJ | 20 - 45 mm | Feed |  | QTZ+CLO+CARB+PY+ASPYFINA | OUTROS | QTZ | ASPY | 36 | 95 | MINERIO | 0.006859 | 159.6 | 7.22 | 1.68 | 0.05207632 | 0.9999877 | 829475.8 | 15927884.6 | 232 | 4223 | 0.05207632 | 0.9479237 | 0 | 869 | 0 | 13 | 2088 | 747 | 11 | 36 | 0 | 0.004564607 | 0.7331461 | 0.2622893 | 0 | 6 | 1796 | 1073 | 4 | 16 | 0 | 0.002086957 | 0.6246957 | 0.3732174 | 2848 | 2875 | 4455 | 0.3128511 | 0.309913 | 0 | 1.859478 | 556.6038 | 332.5367 | 0 | 4.067065 | 653.2331 | 233.6998 | 0 | 0.002086957 | 0.6246957 | 0.3732174 | 0 | 0.004564607 | 0.7331461 | 0.2622893
CDS - LJ | 20 - 45 mm | Feed |  | QTZ+CLO+CARB+PY+ASPYFINA | OUTROS | QTZ | ASPY | 43 | 15 | MINERIO | 0.0010635 | 28.35 | 7.09 | 1.89 | 0.006575857 | 0.9999969 | 29027.16 | 4414187.3 | 14 | 2115 | 0.006575857 | 0.9934241 | 0 | 450 | 0 | 14 | 987 | 357 | 13 | 49 | 0 | 0.01030928 | 0.7268041 | 0.2628866 | 0 | 10 | 904 | 471 | 9 | 26 | 0 | 0.007220217 | 0.6527076 | 0.3400722 | 1358 | 1385 | 2129 | 0.3135493 | 0.3074368 | 0 | 3.074368 | 277.9229 | 144.8027 | 0 | 4.389691 | 309.4732 | 111.9371 | 0 | 0.007220217 | 0.6527076 | 0.3400722 | 0 | 0.01030928 | 0.7268041 | 0.2628866
CDS - CV | 20 - 45 mm | AP | ORE 2081 | Berty+Aspy mássica | OUTROS | NQTZ | ASPY | 42 | 20 | MINERIO | 0.00137 | 145.8 | 6.85 | 7.29 | 0.4466268 | 0.9993112 | 6978.544 | 15614.24 | 523 | 648 | 0.4466268 | 0.5533732 | 0 | 361 | 0 | 412 | 120 | 27 | 233 | 24 | 0 | 0.7370304 | 0.2146691 | 0.04830054 | 0 | 333 | 190 | 34 | 226 | 30 | 0 | 0.5978456 | 0.3411131 | 0.06104129 | 559 | 557 | 1171 | 0.4189624 | 0.4204668 | 0 | 140.0154 | 79.88869 | 14.29587 | 0 | 172.6125 | 50.27549 | 11.31199 | 0 | 0.5978456 | 0.3411131 | 0.06104129 | 0 | 0.7370304 | 0.2146691 | 0.04830054
CDS - CV | 20 - 45 mm | EW | ORE1034 | PY | OUTROS | NQTZ | NASPY | 29 |  | MINERIO | 0 | 0 | 6.666667 | 4.51 | 0.06382216 | 0.9999756 | 377794.6 | 5919344.3 | 178 | 2611 | 0.06382216 | 0.9361778 | 0 | 514 | 0 | 66 | 1159 | 508 | 54 | 36 | 0 | 0.03808425 | 0.6687825 | 0.2931333 | 0 | 66 | 1159 | 508 | 54 | 36 | 0 | 0.03808425 | 0.6687825 | 0.2931333 | 1733 | 1733 | 2789 | 0.3218696 | 0.3218696 | 0 | 21.24339 | 373.0469 | 163.5098 | 0 | 21.24339 | 373.0469 | 163.5098 | 0 | 0.03808425 | 0.6687825 | 0.2931333 | 0 | 0.03808425 | 0.6687825 | 0.2931333
CDS - LJ | 20 - 45 mm | Feed |  | QTZ+CLO+CARB+PY | OUTROS | QTZ | NASPY | 97 | 50 | MINERIO | 0.003305 | 133 | 6.61 | 2.66 | 0.3728337 | 0.9997216 | 109929.7 | 294766.9 | 796 | 1339 | 0.3728337 | 0.6271663 | 0 | 420 | 0 | 380 | 471 | 145 | 366 | 70 | 0 | 0.3815261 | 0.4728916 | 0.1455823 | 0 | 250 | 621 | 197 | 274 | 89 | 0 | 0.2340824 | 0.5814607 | 0.1844569 | 996 | 1068 | 2135 | 0.4287149 | 0.3998127 | 0 | 99.95318 | 248.2837 | 78.76311 | 0 | 162.9116 | 201.9247 | 62.16365 | 0 | 0.2340824 | 0.5814607 | 0.1844569 | 0 | 0.3815261 | 0.4728916 | 0.1455823
CDS - LJ | 20 - 45 mm | Feed |  | QTZFUME+ASPYFINA+PY+XG+MAG | QTZ | QTZ | ASPY | 266 | 20 | MINERIO | 0.00132 | 33.2 | 6.6 | 1.66 | 0.02137067 | 0.9999839 | 36060.89 | 1687373.8 | 29 | 1328 | 0.02137067 | 0.9786293 | 0 | 371 | 0 | 22 | 566 | 267 | 26 | 34 | 0 | 0.02573099 | 0.6619883 | 0.3122807 | 0 | 13 | 508 | 355 | 15 | 24 | 0 | 0.01484018 | 0.5799087 | 0.4052511 | 855 | 876 | 1357 | 0.3174269 | 0.3098174 | 0 | 4.027626 | 157.3872 | 109.9852 | 0 | 6.983392 | 179.6636 | 84.75298 | 0 | 0.01484018 | 0.5799087 | 0.4052511 | 0 | 0.02573099 | 0.6619883 | 0.3122807
CDS - LJ | 20 - 45 mm | Feed |  | QTZ+ASPYFINA+PY+CARB.PARC.ALT+XISTO+MAG | OUTROS | QTZ | ASPY | 299 | 10 | MINERIO | 0.000653 | 62.5 | 6.53 | 6.25 | 0 | 1 | 0 | 1329409 | 0 | 1153 | 0 | 1 | 0 | 455 | 0 | 129 | 425 | 112 | 104 | 41 | 0 | 0.1936937 | 0.6381381 | 0.1681682 | 0 | 90 | 434 | 171 | 79 | 37 | 0 | 0.1294964 | 0.6244604 | 0.2460432 | 666 | 695 | 1153 | 0.3462462 | 0.3317986 | 0 | 29.86187 | 144.0006 | 56.73755 | 0 | 44.66577 | 147.1547 | 38.77958 | 0 | 0.1294964 | 0.6244604 | 0.2460432 | 0 | 0.1936937 | 0.6381381 | 0.1681682
CDS - CV | 20 - 45 mm | Feed | ORE9886 | QTZ+XG+ASPYFINA | OUTROS | QTZ | ASPY | 78 | 30 | MINERIO | 0.00195 | 30 | 6.5 | 1 | 0.002326934 | 0.9999986 | 6812.149 | 2927517.0 | 4 | 1715 | 0.002326934 | 0.9976731 | 0 | 443 | 0 | 57 | 794 | 165 | 85 | 56 | 0 | 0.05610236 | 0.7814961 | 0.1624016 | 0 | 25 | 814 | 232 | 39 | 47 | 0 | 0.02334267 | 0.7600373 | 0.21662 | 1016 | 1071 | 1719 | 0.3383858 | 0.3210084 | 0 | 8.02521 | 261.3008 | 74.47395 | 0 | 19.28799 | 268.6783 | 55.83366 | 0 | 0.02334267 | 0.7600373 | 0.21662 | 0 | 0.05610236 | 0.7814961 | 0.1624016
CDS - LJ | 20 - 45 mm | Feed |  | QTZFUME+ASPYFINA+CARB+PY+XISTO | OUTROS | QTZ | ASPY | 183 | 40 | MINERIO | 0.002572 | 38.4 | 6.43 | 0.96 | 0.06063231 | 0.999972 | 249613.6 | 4116725.9 | 140 | 2169 | 0.06063231 | 0.9393677 | 0 | 524 | 0 | 26 | 946 | 459 | 30 | 55 | 0 | 0.01816911 | 0.6610762 | 0.3207547 | 0 | 0 | 19 | 838 | 609 | 13 | 0 | 0 | 0.02217036 | 0.9778296 | 1431 | 857 | 2309 | 0.3227114 | 0.5388565 | 0 | 0 | 10.23827 | 451.5617 | 0 | 8.390496 | 305.285 | 148.1245 | 0 | 0 | 0.02217036 | 0.9778296 | 0 | 0.01816911 | 0.6610762 | 0.3207547
CDS - LJ | 20 - 45 mm | Feed |  | QTZ+PY+ESTIB+CARB | OUTROS | QTZ | NASPY | 156 | 15 | MINERIO | 0.0009555 | 9.15 | 6.37 | 0.61 | 0.08897742 | 0.9998703 | 34092.68 | 383111.3 | 67 | 686 | 0.08897742 | 0.9110226 | 0 | 338 | 0 | 15 | 140 | 379 | 13 | 8 | 0 | 0.02808989 | 0.2621723 | 0.7097378 | 0 | 13 | 106 | 419 | 10 | 6 | 0 | 0.02416357 | 0.197026 | 0.7788104 | 534 | 538 | 753 | 0.2820225 | 0.2799257 | 0 | 3.639033 | 29.67212 | 117.2888 | 0 | 4.230337 | 39.48315 | 106.8865 | 0 | 0.02416357 | 0.197026 | 0.7788104 | 0 | 0.02808989 | 0.2621723 | 0.7097378
CDS - CV | 20 - 45 mm | EW | ORE1059 | FASPY | OUTROS | NQTZ | ASPY | 54 |  | MINERIO | 0 | 0 | 6.3 | 0.42 | 0 | 1 | 0 | 1456849 | 0 | 1207 | 0 | 1 | 0 | 331 | 0 | 22 | 512 | 223 | 19 | 32 | 0 | 0.02906209 | 0.676354 | 0.2945839 | 0 | 11 | 477 | 283 | 8 | 29 | 0 | 0.01426719 | 0.618677 | 0.3670558 | 757 | 771 | 1207 | 0.3188904 | 0.3130999 | 0 | 3.444099 | 149.3486 | 88.60726 | 0 | 7.015588 | 163.2719 | 71.11255 | 0 | 0.01426719 | 0.618677 | 0.3670558 | 0 | 0.02906209 | 0.676354 | 0.2945839
CDS - LJ | 20 - 45 mm | Feed |  | QTZ+ASPYFINA+PY+CLO+MAG | OUTROS | QTZ | ASPY | 247 | 30 | MINERIO | 0.001887 | 45.6 | 6.29 | 1.52 | 0 | 1 | 0 | 2368521 | 0 | 1539 | 0 | 1 | 0 | 381 | 0 | 27 | 749 | 179 | 33 | 40 | 0 | 0.02827225 | 0.7842932 | 0.1874346 | 0 | 11 | 725 | 252 | 9 | 31 | 0 | 0.0111336 | 0.7338057 | 0.2550607 | 955 | 988 | 1539 | 0.3223037 | 0.3115385 | 0 | 3.426923 | 225.8654 | 78.50769 | 0 | 8.702199 | 241.4054 | 57.69236 | 0 | 0.0111336 | 0.7338057 | 0.2550607 | 0 | 0.02827225 | 0.7842932 | 0.1874346
CDS-CVDQ | 20 - 45 mm | EP | 16195 | 1%QTZ+XG+PY+ASPY VISIVEL COM LUPA | ASPY | NQTZ | ASPY | 51 | 10 | MINERIO | 0.000629 | 11.5 | 6.29 | 1.15 | 0 | 1 | 0 | 874225 | 0 | 935 | 0 | 1 | 0 | 296 | 0 | 46 | 401 | 110 | 45 | 31 | 0 | 0.08258528 | 0.7199282 | 0.1974865 | 0 | 27 | 374 | 173 | 35 | 24 | 0 | 0.04703833 | 0.6515679 | 0.3013937 | 557 | 574 | 935 | 0.3357271 | 0.325784 | 0 | 8.796167 | 121.8432 | 56.36063 | 0 | 15.44345 | 134.6266 | 36.92998 | 0 | 0.04703833 | 0.6515679 | 0.3013937 | 0 | 0.08258528 | 0.7199282 | 0.1974865
CDS - CB | 20 - 45 mm | Feed | ORE9249 | XISTO+ASPYFINA+PYMAG+QTZ | ASPY | NQTZ | ASPY | 78 | 65 | MINERIO | 0.0040755 | 306.8 | 6.27 | 4.72 | 0.003545132 | 0.999999 | 46997.4 | 13256868.1 | 13 | 3654 | 0.003545132 | 0.9964549 | 0 | 598 | 0 | 108 | 1299 | 831 | 69 | 56 | 0 | 0.04825737 | 0.580429 | 0.3713137 | 0 | 89 | 1096 | 1080 | 56 | 37 | 0 | 0.0392936 | 0.4838852 | 0.4768212 | 2238 | 2265 | 3667 | 0.3277033 | 0.3237969 | 0 | 28.81792 | 354.8814 | 349.7007 | 0 | 35.39196 | 425.6866 | 272.3214 | 0 | 0.0392936 | 0.4838852 | 0.4768212 | 0 | 0.04825737 | 0.580429 | 0.3713137
CDS - CB | 20 - 45 mm | Feed | ORE9317 | QTZ+CB+PY+CLO+ASPYFINA | OUTROS | QTZ | ASPY | 146 | 10 | ESTERIL | 0.000626 | 1.8 | 6.26 | 0.18 | 0.1482966 | 0.9996512 | 18270.29 | 123158 | 74 | 425 | 0.1482966 | 0.8517034 | 0 | 257 | 0 | 7 | 231 | 92 | 17 | 24 | 0 | 0.02121212 | 0.7 | 0.2787879 | 0 | 3 | 216 | 130 | 5 | 15 | 0 | 0.008595989 | 0.6189112 | 0.3724928 | 330 | 349 | 499 | 0.3024242 | 0.2859599 | 0 | 0.8578797 | 61.76734 | 37.17479 | 0 | 2.11697 | 69.86 | 27.82303 | 0 | 0.008595989 | 0.6189112 | 0.3724928 | 0 | 0.02121212 | 0.7 | 0.2787879
CDS - CB | 20 - 45 mm | Feed | ORE9428 | XG+PY+ASPYFINA | ASPY | NQTZ | ASPY | 242 | 115 | MINERIO | 0.007176 | 244.95 | 6.24 | 2.13 | 0.02731245 | 0.9999898 | 184064.5 | 6739147.1 | 75 | 2671 | 0.02731245 | 0.9726875 | 0 | 539 | 0 | 131 | 2239 | 286 | 142 | 94 | 0 | 0.04932229 | 0.842997 | 0.1076807 | 0 | 66 | 2235 | 435 | 75 | 80 | 0 | 0.02412281 | 0.816886 | 0.1589912 | 2656 | 2736 | 2746 | 0.2067771 | 0.200731 | 0 | 13.24825 | 448.6338 | 87.31798 | 0 | 27.0878 | 462.9739 | 59.13825 | 0 | 0.02412281 | 0.816886 | 0.1589912 | 0 | 0.04932229 | 0.842997 | 0.1076807
CDS - CV | 20 - 45 mm | AP | ORE0979 | PY | OUTROS | NQTZ | NASPY | 20 |  | MINERIO | 0 | 0 | 6.213333 | 0.41 | 0.002621232 | 0.9999989 | 13590.38 | 5184723.0 | 6 | 2283 | 0.002621232 | 0.9973788 | 0 | 499 | 0 | 29 | 1061 | 323 | 43 | 54 | 0 | 0.02052371 | 0.7508846 | 0.2285916 | 0 | 10 | 990 | 448 | 19 | 43 | 0 | 0.006906077 | 0.6837017 | 0.3093923 | 1413 | 1448 | 2289 | 0.3239915 | 0.3161602 | 0 | 3.161602 | 312.9986 | 141.6398 | 0 | 9.395754 | 343.755 | 104.6493 | 0 | 0.006906077 | 0.6837017 | 0.3093923 | 0 | 0.02052371 | 0.7508846 | 0.2285916
CDS - CV | 20 - 45 mm | Feed | ORE9880 | QTZ+CLO+PY | OUTROS | QTZ | NASPY | 72 | 70 | MINERIO | 0.004312 | 189.7 | 6.16 | 2.71 | 0.007984032 | 0.9999977 | 95085.04 | 11909373.7 | 28 | 3479 | 0.007984032 | 0.992016 | 0 | 598 | 0 | 73 | 1655 | 385 | 75 | 100 | 0 | 0.03454804 | 0.7832466 | 0.1822054 | 0 | 50 | 1578 | 564 | 38 | 58 | 0 | 0.02281022 | 0.7198905 | 0.2572993 | 2113 | 2192 | 3507 | 0.3319451 | 0.3199818 | 0 | 15.99909 | 504.9312 | 180.4697 | 0 | 24.23199 | 549.3691 | 127.7989 | 0 | 0.02281022 | 0.7198905 | 0.2572993 | 0 | 0.03454804 | 0.7832466 | 0.1822054
CDS - CB | 20 - 45 mm | Feed | ORE9197 | XISTOMAG+QTZ+PY+ASPYFINA | ASPY | NQTZ | ASPY | 26 | 45 | MINERIO | 0.0027585 | 220.05 | 6.13 | 4.89 | 0.006731488 | 0.9999975 | 46844.72 | 6959026.4 | 18 | 2656 | 0.006731488 | 0.9932685 | 0 | 532 | 0 | 0 | 642 | 692 | 1 | 21 | 0 | 0 | 0.4812594 | 0.5187406 | 0 | 0 | 511 | 829 | 1 | 15 | 0 | 0 | 0.3813433 | 0.6186567 | 1334 | 1340 | 2674 | 0.4008996 | 0.3991045 | 0 | 0 | 203.9424 | 330.8576 | 0 | 0 | 257.3775 | 277.4225 | 0 | 0 | 0.3813433 | 0.6186567 | 0 | 0 | 0.4812594 | 0.5187406
CDS-CVDQ | 20 - 45 mm | EP | 16198 | 1%QTZ+XG+ASPY VISIVEL COM LUPA | ASPY | NQTZ | ASPY | 54 | 10 | MINERIO | 0.000613 | 85 | 6.13 | 8.5 | 0.2662921 | 0.9995924 | 46083.45 | 172985.5 | 237 | 653 | 0.2662921 | 0.7337079 | 0 | 356 | 0 | 441 | 19 | 9 | 173 | 0 | 0 | 0.9402985 | 0.04051173 | 0.01918977 | 0 | 396 | 33 | 15 | 186 | 7 | 0 | 0.8918919 | 0.07432432 | 0.03378378 | 469 | 444 | 890 | 0.3795309 | 0.4009009 | 0 | 158.7568 | 13.22973 | 6.013514 | 0 | 167.3731 | 7.211087 | 3.415778 | 0 | 0.8918919 | 0.07432432 | 0.03378378 | 0 | 0.9402985 | 0.04051173 | 0.01918977
CDS - CV | 20 - 45 mm | EW | ORE1056 | FASPY | OUTROS | NQTZ | ASPY | 51 |  | MINERIO | 0 | 0 | 6.08 | 0.29 | 0.002270148 | 0.9999987 | 6984.145 | 3076512.0 | 4 | 1758 | 0.002270148 | 0.9977299 | 0 | 405 | 0 | 25 | 741 | 306 | 37 | 59 | 0 | 0.0233209 | 0.6912313 | 0.2854478 | 0 | 10 | 692 | 412 | 14 | 38 | 0 | 0.008976661 | 0.6211849 | 0.3698384 | 1072 | 1114 | 1762 | 0.3287313 | 0.3163375 | 0 | 3.163375 | 218.9056 | 130.3311 | 0 | 8.218284 | 243.5899 | 100.5918 | 0 | 0.008976661 | 0.6211849 | 0.3698384 | 0 | 0.0233209 | 0.6912313 | 0.2854478
CDS - LJ | 20 - 45 mm | Feed |  | CLO+ASPYFINA | ASPY | NQTZ | ASPY | 30 | 15 | MINERIO | 0.0009105 | 13.2 | 6.07 | 0.88 | 0.03160041 | 0.9999667 | 26688.47 | 844532.9 | 31 | 950 | 0.03160041 | 0.9683996 | 0 | 336 | 0 | 42 | 421 | 140 | 54 | 25 | 0 | 0.06965174 | 0.6981758 | 0.2321725 | 0 | 29 | 391 | 200 | 40 | 22 | 0 | 0.04677419 | 0.6306452 | 0.3225806 | 603 | 620 | 981 | 0.3253731 | 0.3164516 | 0 | 9.177097 | 123.7326 | 63.29032 | 0 | 13.66567 | 136.9821 | 45.55224 | 0 | 0.04677419 | 0.6306452 | 0.3225806 | 0 | 0.06965174 | 0.6981758 | 0.2321725
CDS - LJ | 20 - 45 mm | Feed |  | CLO+ASPYFINA | ASPY | NQTZ | ASPY | 33 | 90 | MINERIO | 0.005454 | 98.1 | 6.06 | 1.09 | 0 | 1 | 0 | 1525225 | 0 | 1235 | 0 | 1 | 0 | 386 | 0 | 158 | 395 | 65 | 180 | 60 | 0 | 0.2556634 | 0.6391586 | 0.105178 | 0 | 93 | 462 | 109 | 129 | 64 | 0 | 0.1400602 | 0.6957831 | 0.1641566 | 618 | 664 | 1235 | 0.3996764 | 0.371988 | 0 | 34.59488 | 171.8584 | 40.54669 | 0 | 63.14887 | 157.8722 | 25.97896 | 0 | 0.1400602 | 0.6957831 | 0.1641566 | 0 | 0.2556634 | 0.6391586 | 0.105178
CDS - LJ | 20 - 45 mm | Feed |  | QTZ+ASPYFINA+PY+CLO+MAG | OUTROS | QTZ | ASPY | 258 | 95 | MINERIO | 0.0057475 | 272.65 | 6.05 | 2.87 | 0.06993007 | 0.9999812 | 829450.1 | 11860913.3 | 280 | 3724 | 0.06993007 | 0.9300699 | 0 | 678 | 0 | 170 | 1661 | 559 | 152 | 76 | 0 | 0.07112971 | 0.6949791 | 0.2338912 | 0 | 125 | 1520 | 795 | 115 | 59 | 0 | 0.05122951 | 0.6229508 | 0.3258197 | 2390 | 2440 | 4004 | 0.3350628 | 0.3281967 | 0 | 41.02459 | 498.859 | 260.9164 | 0 | 56.96067 | 556.5392 | 187.3001 | 0 | 0.05122951 | 0.6229508 | 0.3258197 | 0 | 0.07112971 | 0.6949791 | 0.2338912
CDS - CB | 20 - 45 mm | Feed | ORE9311 | CLO+QTZ+SER+PY+ASPYFINA | ASPY | NQTZ | ASPY | 140 | 35 | MINERIO | 0.002114 | 17.85 | 6.04 | 0.51 | 0.02414773 | 0.9999824 | 43359.66 | 1795568.4 | 34 | 1374 | 0.02414773 | 0.9758523 | 0 | 433 | 0 | 14 | 745 | 148 | 14 | 33 | 0 | 0.0154355 | 0.8213892 | 0.1631753 | 0 | 9 | 689 | 230 | 7 | 19 | 0 | 0.009698276 | 0.7424569 | 0.2478448 | 907 | 928 | 1408 | 0.3104741 | 0.3034483 | 0 | 2.731034 | 209.0759 | 69.7931 | 0 | 4.346637 | 231.3032 | 45.95017 | 0 | 0.009698276 | 0.7424569 | 0.2478448 | 0 | 0.0154355 | 0.8213892 | 0.1631753
CDS - LJ | 20 - 45 mm | Feed |  | QTZ+PY+ESTIB+CARB | OUTROS | QTZ | NASPY | 154 | 10 | ESTERIL | 0.000601 | 1.1 | 6.01 | 0.11 | 0 | 1 | 0 | 243049 | 0 | 493 | 0 | 1 | 0 | 242 | 0 | 0 | 93 | 264 | 0 | 3 | 0 | 0 | 0.2605042 | 0.7394958 | 0 | 0 | 59 | 299 | 0 | 2 | 0 | 0 | 0.1648045 | 0.8351955 | 357 | 358 | 493 | 0.2761905 | 0.275419 | 0 | 0 | 16.24972 | 82.35028 | 0 | 0 | 25.68571 | 72.91429 | 0 | 0 | 0.1648045 | 0.8351955 | 0 | 0 | 0.2605042 | 0.7394958
CDS - CB | 20 - 45 mm | Feed | ORE9242 | XISTO+ASPYFINA+PYMAG+QTZ | ASPY | NQTZ | ASPY | 71 | 85 | MINERIO | 0.0050235 | 101.15 | 5.91 | 1.19 | 0 | 1 | 0 | 18601969 | 0 | 4313 | 0 | 1 | 0 | 658 | 0 | 21 | 1708 | 942 | 31 | 68 | 0 | 0.007862224 | 0.6394609 | 0.3526769 | 0 | 5 | 1477 | 1230 | 12 | 45 | 0 | 0.001843658 | 0.5446165 | 0.4535398 | 2671 | 2712 | 4313 | 0.3229502 | 0.3180678 | 0 | 1.590339 | 469.7862 | 391.2235 | 0 | 6.781954 | 551.599 | 304.2191 | 0 | 0.001843658 | 0.5446165 | 0.4535398 | 0 | 0.007862224 | 0.6394609 | 0.3526769
CDS - LJ | 20 - 45 mm | Feed |  | QTZ+CARB+CLO+PY+ASPYFINA | OUTROS | QTZ | ASPY | 205 | 10 | MINERIO | 0.000577 | 3.4 | 5.77 | 0.34 | 0 | 1 | 0 | 298116 | 0 | 546 | 0 | 1 | 0 | 247 | 0 | 14 | 167 | 197 | 9 | 11 | 0 | 0.03703704 | 0.4417989 | 0.521164 | 0 | 0 | 8 | 149 | 225 | 7 | 0 | 0 | 0.05095541 | 0.9490446 | 378 | 157 | 546 | 0.2888889 | 0.6955414 | 0 | 0 | 5.564331 | 103.6357 | 0 | 4.044444 | 48.24444 | 56.91111 | 0 | 0 | 0.05095541 | 0.9490446 | 0 | 0.03703704 | 0.4417989 | 0.521164
CDS - CV | 20 - 45 mm | AP | ORE 2082 | Berty+Aspy mássica | OUTROS | NQTZ | ASPY | 43 | 30 | MINERIO | 0.001722 | 103.8 | 5.74 | 3.46 | 0.4142594 | 0.9995655 | 32246.36 | 77807.18 | 674 | 953 | 0.4142594 | 0.5857406 | 0 | 395 | 0 | 473 | 208 | 61 | 324 | 40 | 0 | 0.6374663 | 0.2803235 | 0.08221024 | 0 | 364 | 301 | 79 | 309 | 53 | 0 | 0.4892473 | 0.4045699 | 0.1061828 | 742 | 744 | 1627 | 0.4385445 | 0.4373656 | 0 | 159.2011 | 131.647 | 34.55188 | 0 | 207.4315 | 91.21725 | 26.75121 | 0 | 0.4892473 | 0.4045699 | 0.1061828 | 0 | 0.6374663 | 0.2803235 | 0.08221024
CDS - CB | 20 - 45 mm | Feed | ORE9245 | XISTO+ASPYFINA+PYMAG+QTZ | ASPY | NQTZ | ASPY | 74 | 70 | MINERIO | 0.004004 | 106.4 | 5.72 | 1.52 | 0.009975062 | 0.9999969 | 98600.86 | 9884705.0 | 32 | 3176 | 0.009975062 | 0.9900249 | 0 | 628 | 0 | 17 | 1440 | 530 | 29 | 80 | 0 | 0.008555611 | 0.7247106 | 0.2667338 | 0 | 5 | 1288 | 744 | 7 | 51 | 0 | 0.00245459 | 0.6323024 | 0.365243 | 1987 | 2037 | 3208 | 0.3228988 | 0.314973 | 0 | 1.574865 | 405.6852 | 234.3399 | 0 | 5.48928 | 464.9743 | 171.1364 | 0 | 0.00245459 | 0.6323024 | 0.365243 | 0 | 0.008555611 | 0.7247106 | 0.2667338
CDS - LJ | 20 - 45 mm | Feed |  | CLO+ASPYFINA | ASPY | NQTZ | ASPY | 31 | 5 | MINERIO | 0.000286 | 4.3 | 5.72 | 0.86 | 0 | 1 | 0 | 312481 | 0 | 559 | 0 | 1 | 0 | 277 | 0 | 1 | 275 | 99 | 4 | 24 | 0 | 0.002666667 | 0.7333333 | 0.264 | 0 | 0 | 247 | 148 | 0 | 8 | 0 | 0 | 0.6253165 | 0.3746835 | 375 | 395 | 559 | 0.2981333 | 0.283038 | 0 | 0 | 69.91038 | 41.88962 | 0 | 0.2981333 | 81.98667 | 29.5152 | 0 | 0 | 0.6253165 | 0.3746835 | 0 | 0.002666667 | 0.7333333 | 0.264
CDS - CV | 20 - 45 mm | EW | ORE1050 | FASPY | OUTROS | NQTZ | ASPY | 45 |  | MINERIO | 0 | 0 | 5.675 | 0.42 | 0.0120282 | 0.999995 | 66595.46 | 5536581.0 | 29 | 2382 | 0.0120282 | 0.9879718 | 0 | 485 | 0 | 19 | 1133 | 403 | 18 | 20 | 0 | 0.01221865 | 0.7286174 | 0.259164 | 0 | 12 | 972 | 586 | 10 | 13 | 0 | 0.007643312 | 0.6191083 | 0.3732484 | 1555 | 1570 | 2411 | 0.3100965 | 0.3071338 | 0 | 3.685605 | 298.534 | 179.9804 | 0 | 5.891833 | 351.3393 | 124.9689 | 0 | 0.007643312 | 0.6191083 | 0.3732484 | 0 | 0.01221865 | 0.7286174 | 0.259164
CDS - CV | 20 - 45 mm | AP | ORE 2064 | PY | OUTROS | NQTZ | NASPY | 25 | 100 | MINERIO | 0.00549 | 913 | 5.49 | 9.13 | 0.1312269 | 0.999957 | 880962.9 | 6712992.4 | 461 | 3052 | 0.1312269 | 0.8687731 | 0 | 618 | 0 | 363 | 1342 | 76 | 358 | 159 | 0 | 0.2038181 | 0.7535093 | 0.04267266 | 0 | 235 | 1621 | 117 | 203 | 120 | 0 | 0.119108 | 0.8215915 | 0.05930056 | 1781 | 1973 | 3513 | 0.3944975 | 0.3561075 | 0 | 83.68525 | 577.2502 | 41.66457 | 0 | 143.2026 | 529.4156 | 29.98181 | 0 | 0.119108 | 0.8215915 | 0.05930056 | 0 | 0.2038181 | 0.7535093 | 0.04267266
CDS - CB | 20 - 45 mm | Feed | ORE9236 | XISTO+CLO+QTZ+ASPYFINAMAG | ASPY | NQTZ | ASPY | 65 | 10 | MINERIO | 0.000546 | 11.8 | 5.46 | 1.18 | 0.004497751 | 0.9999932 | 1965.162 | 436918 | 3 | 664 | 0.004497751 | 0.9955022 | 0 | 252 | 0 | 1 | 258 | 185 | 2 | 15 | 0 | 0.002252252 | 0.5810811 | 0.4166667 | 0 | 0 | 220 | 230 | 0 | 11 | 0 | 0 | 0.4888889 | 0.5111111 | 444 | 450 | 667 | 0.3004505 | 0.2964444 | 0 | 0 | 65.21778 | 68.18222 | 0 | 0.3004505 | 77.51622 | 55.58333 | 0 | 0 | 0.4888889 | 0.5111111 | 0 | 0.002252252 | 0.5810811 | 0.4166667
CDS - CB | 20 - 45 mm | Feed | ORE9347 | XISTO+QTZFUME+CB+PY+ASPYFINA | ASPY | NQTZ | ASPY | 176 | 35 | MINERIO | 0.0019005 | 30.8 | 5.43 | 0.88 | 0 | 1 | 0 | 2292196 | 0 | 1514 | 0 | 1 | 0 | 400 | 0 | 44 | 669 | 276 | 35 | 27 | 0 | 0.04448938 | 0.6764408 | 0.2790698 | 0 | 34 | 595 | 376 | 25 | 21 | 0 | 0.03383085 | 0.5920398 | 0.3741294 | 989 | 1005 | 1514 | 0.3061678 | 0.3012935 | 0 | 10.24398 | 179.2697 | 113.2864 | 0 | 13.47139 | 204.8263 | 84.50233 | 0 | 0.03383085 | 0.5920398 | 0.3741294 | 0 | 0.04448938 | 0.6764408 | 0.2790698
CDS - LJ | 20 - 45 mm | Feed |  | QTZ+CLO+CARB+PY+ASPYFINA | OUTROS | QTZ | ASPY | 45 | 35 | MINERIO | 0.0018935 | 87.15 | 5.41 | 2.49 | 0.03380402 | 0.999985 | 160502.9 | 4747969.9 | 79 | 2258 | 0.03380402 | 0.966196 | 0 | 556 | 0 | 20 | 1078 | 389 | 19 | 36 | 0 | 0.0134499 | 0.7249496 | 0.2616005 | 0 | 11 | 938 | 555 | 11 | 26 | 0 | 0.00731383 | 0.6236702 | 0.369016 | 1487 | 1504 | 2337 | 0.3143241 | 0.3107713 | 0 | 3.418484 | 291.5035 | 172.4781 | 0 | 6.286483 | 338.8414 | 122.2721 | 0 | 0.00731383 | 0.6236702 | 0.369016 | 0 | 0.0134499 | 0.7249496 | 0.2616005
CDS-CVDQ | 20 - 45 mm | EP | 16152 | 50%QTZ+XG+CARB+PY+ASPYFINA SEM LUPA | OUTROS | QTZ | ASPY | 8 | 60 | MINERIO | 0.003234 | 53.4 | 5.39 | 0.89 | 0 | 1 | 0 | 4284900 | 0 | 2070 | 0 | 1 | 0 | 470 | 0 | 53 | 1045 | 253 | 66 | 33 | 0 | 0.0392302 | 0.7735011 | 0.1872687 | 0 | 28 | 975 | 375 | 37 | 29 | 0 | 0.0203193 | 0.7075472 | 0.2721335 | 1351 | 1378 | 2070 | 0.3064397 | 0.3004354 | 0 | 8.412192 | 292.9245 | 112.6633 | 0 | 16.2413 | 320.2295 | 77.52924 | 0 | 0.0203193 | 0.7075472 | 0.2721335 | 0 | 0.0392302 | 0.7735011 | 0.1872687
CDS - CV | 20 - 45 mm | Feed | ORE9889 | QTZ+XG+ASPYFINA | OUTROS | QTZ | ASPY | 81 | 25 | MINERIO | 0.001345 | 32.25 | 5.38 | 1.29 | 0.1339869 | 0.9998736 | 107566.8 | 802714.5 | 164 | 1060 | 0.1339869 | 0.8660131 | 0 | 366 | 0 | 37 | 497 | 227 | 42 | 38 | 0 | 0.04862024 | 0.653088 | 0.2982917 | 0 | 26 | 474 | 287 | 24 | 29 | 0 | 0.03303685 | 0.6022872 | 0.364676 | 761 | 787 | 1224 | 0.321682 | 0.3110546 | 0 | 8.087421 | 147.4399 | 89.27268 | 0 | 11.90223 | 159.876 | 73.02181 | 0 | 0.03303685 | 0.6022872 | 0.364676 | 0 | 0.04862024 | 0.653088 | 0.2982917
CDS - LJ | 20 - 45 mm | Feed |  | QTZ+ASPYFINA+PY+CARB.PARC.ALT+XISTO+MAG | OUTROS | QTZ | ASPY | 292 | 50 | MINERIO | 0.002645 | 206 | 5.29 | 4.12 | 0.0530504 | 0.9999814 | 385592.4 | 7268281.0 | 160 | 2856 | 0.0530504 | 0.9469496 | 0 | 539 | 0 | 843 | 308 | 69 | 721 | 61 | 0 | 0.6909836 | 0.252459 | 0.05655738 | 0 | 575 | 606 | 96 | 609 | 110 | 0 | 0.4502741 | 0.4745497 | 0.07517619 | 1220 | 1277 | 3016 | 0.4944262 | 0.4723571 | 0 | 271.6053 | 286.2484 | 45.34628 | 0 | 416.8013 | 152.2833 | 34.11541 | 0 | 0.4502741 | 0.4745497 | 0.07517619 | 0 | 0.6909836 | 0.252459 | 0.05655738
CDS - CV | 20 - 45 mm | Feed | ORE9872 | QTZ+CLO+PY | OUTROS | QTZ | NASPY | 64 | 65 | MINERIO | 0.003354 | 42.25 | 5.16 | 0.65 | 0.03806072 | 0.9999821 | 158238.2 | 4157446.5 | 84 | 2123 | 0.03806072 | 0.9619393 | 0 | 465 | 0 | 11 | 1023 | 382 | 12 | 30 | 0 | 0.007768362 | 0.7224576 | 0.269774 | 0 | 5 | 907 | 518 | 7 | 21 | 0 | 0.003496503 | 0.6342657 | 0.3622378 | 1416 | 1430 | 2207 | 0.3117232 | 0.3086713 | 0 | 1.543357 | 279.9649 | 159.8917 | 0 | 3.428955 | 318.8928 | 119.0782 | 0 | 0.003496503 | 0.6342657 | 0.3622378 | 0 | 0.007768362 | 0.7224576 | 0.269774
CDS-CVDQ | 20 - 45 mm | EP | 16151 | 50%QTZ+XG+CARB+PY+ASPYFINA SEM LUPA | OUTROS | QTZ | ASPY | 7 | 65 | MINERIO | 0.003354 | 91.65 | 5.16 | 1.41 | 0 | 1 | 0 | 4782969 | 0 | 2187 | 0 | 1 | 0 | 519 | 0 | 16 | 1179 | 267 | 17 | 50 | 0 | 0.01094391 | 0.8064295 | 0.1826265 | 0 | 8 | 1110 | 363 | 10 | 38 | 0 | 0.005401756 | 0.7494936 | 0.2451047 | 1462 | 1481 | 2187 | 0.2991792 | 0.295341 | 0 | 2.362728 | 327.8285 | 107.2088 | 0 | 4.786867 | 352.7323 | 79.88085 | 0 | 0.005401756 | 0.7494936 | 0.2451047 | 0 | 0.01094391 | 0.8064295 | 0.1826265
CDS - LJ | 20 - 45 mm | Feed |  | QTZ+PY+PO+MAG+ASPYFINA | OUTROS | QTZ | ASPY | 267 | 30 | MINERIO | 0.001545 | 177.9 | 5.15 | 5.93 | 0.05130168 | 0.9999586 | 70467.17 | 1373527.1 | 67 | 1239 | 0.05130168 | 0.9486983 | 0 | 405 | 0 | 75 | 544 | 185 | 60 | 31 | 0 | 0.09328358 | 0.6766169 | 0.2300995 | 0 | 55 | 512 | 260 | 42 | 26 | 0 | 0.06650544 | 0.6191052 | 0.3143894 | 804 | 827 | 1306 | 0.3248756 | 0.3158404 | 0 | 17.37122 | 161.7103 | 82.1185 | 0 | 24.36567 | 176.7323 | 60.10199 | 0 | 0.06650544 | 0.6191052 | 0.3143894 | 0 | 0.09328358 | 0.6766169 | 0.2300995
CDS - LJ | 20 - 45 mm | Feed |  | QTZ+PY+ESTIB+CARB | OUTROS | QTZ | NASPY | 159 | 15 | MINERIO | 0.000768 | 6 | 5.12 | 0.4 | 0.01470588 | 0.9999831 | 10825.94 | 736151.6 | 13 | 871 | 0.01470588 | 0.9852941 | 0 | 311 | 0 | 0 | 310 | 294 | 0 | 10 | 0 | 0 | 0.513245 | 0.486755 | 0 | 0 | 240 | 368 | 0 | 6 | 0 | 0 | 0.3947368 | 0.6052632 | 604 | 608 | 884 | 0.2927152 | 0.2907895 | 0 | 0 | 69.78947 | 107.0105 | 0 | 0 | 90.74172 | 86.05828 | 0 | 0 | 0.3947368 | 0.6052632 | 0 | 0 | 0.513245 | 0.486755
CDS - LJ | 20 - 45 mm | Feed |  | QTZ+PY+PO+MAG+ASPYFINA | OUTROS | QTZ | ASPY | 271 | 20 | MINERIO | 0.001014 | 103.2 | 5.07 | 5.16 | 0.004338395 | 0.9999968 | 8154.625 | 1879635.1 | 6 | 1377 | 0.004338395 | 0.9956616 | 0 | 395 | 0 | 168 | 437 | 147 | 147 | 49 | 0 | 0.2234043 | 0.581117 | 0.1954787 | 0 | 125 | 471 | 196 | 106 | 48 | 0 | 0.1578283 | 0.594697 | 0.2474747 | 752 | 792 | 1383 | 0.3678191 | 0.3492424 | 0 | 43.6553 | 164.4932 | 68.45152 | 0 | 61.79362 | 160.737 | 54.06941 | 0 | 0.1578283 | 0.594697 | 0.2474747 | 0 | 0.2234043 | 0.581117 | 0.1954787
CDS - CV | 20 - 45 mm | EW | ORE1054 | FASPY | OUTROS | NQTZ | ASPY | 49 |  | MINERIO | 0 | 0 | 4.88 | 0.46 | 0.06155399 | 0.9999338 | 46483.17 | 755111 | 61 | 930 | 0.06155399 | 0.938446 | 0 | 316 | 0 | 8 | 486 | 166 | 12 | 20 | 0 | 0.01212121 | 0.7363636 | 0.2515152 | 0 | 4 | 432 | 229 | 10 | 16 | 0 | 0.006015038 | 0.6496241 | 0.3443609 | 660 | 665 | 991 | 0.300303 | 0.2980451 | 0 | 1.19218 | 128.7555 | 68.25233 | 0 | 2.402424 | 145.9473 | 49.8503 | 0 | 0.006015038 | 0.6496241 | 0.3443609 | 0 | 0.01212121 | 0.7363636 | 0.2515152
CDS - CB | 20 - 45 mm | Feed | ORE9349 | XISTO+QTZFUME+CB+PY+ASPYFINA | ASPY | NQTZ | ASPY | 178 | 60 | MINERIO | 0.002904 | 49.8 | 4.84 | 0.83 | 0 | 1 | 0 | 5968249 | 0 | 2443 | 0 | 1 | 0 | 651 | 0 | 173 | 1083 | 230 | 165 | 75 | 0 | 0.1164199 | 0.7288022 | 0.1547779 | 0 | 102 | 1107 | 328 | 107 | 74 | 0 | 0.06636304 | 0.7202342 | 0.2134027 | 1486 | 1537 | 2443 | 0.3288022 | 0.317892 | 0 | 32.42498 | 351.9064 | 104.2686 | 0 | 56.88277 | 356.0927 | 75.6245 | 0 | 0.06636304 | 0.7202342 | 0.2134027 | 0 | 0.1164199 | 0.7288022 | 0.1547779
CDS - LJ | 20 - 45 mm | Feed |  | CLO+ASPYFINA | ASPY | NQTZ | ASPY | 29 | 15 | MINERIO | 0.000723 | 12.15 | 4.82 | 0.81 | 0 | 1 | 0 | 720801 | 0 | 849 | 0 | 1 | 0 | 292 | 0 | 12 | 456 | 66 | 19 | 40 | 0 | 0.02247191 | 0.8539326 | 0.1235955 | 0 | 6 | 449 | 109 | 4 | 25 | 0 | 0.0106383 | 0.7960993 | 0.1932624 | 534 | 564 | 849 | 0.3179775 | 0.3010638 | 0 | 1.806383 | 135.1777 | 32.81596 | 0 | 3.81573 | 144.9978 | 20.98652 | 0 | 0.0106383 | 0.7960993 | 0.1932624 | 0 | 0.02247191 | 0.8539326 | 0.1235955
CDS - LJ | 20 - 45 mm | Feed |  | QTZ+PY+ESTIB+CARB | OUTROS | QTZ | NASPY | 158 | 10 | MINERIO | 0.00048 | 2.1 | 4.8 | 0.21 | 0 | 1 | 0 | 509796 | 0 | 714 | 0 | 1 | 0 | 272 | 0 | 6 | 232 | 252 | 4 | 6 | 0 | 0.0122449 | 0.4734694 | 0.5142857 | 0 | 1 | 199 | 292 | 1 | 6 | 0 | 0.00203252 | 0.4044715 | 0.5934959 | 490 | 492 | 714 | 0.2914286 | 0.2902439 | 0 | 0.2902439 | 57.75854 | 84.75122 | 0 | 1.748571 | 67.61143 | 73.44 | 0 | 0.00203252 | 0.4044715 | 0.5934959 | 0 | 0.0122449 | 0.4734694 | 0.5142857
CDS - CV | 20 - 45 mm | EW | ORE1041 | PY | OUTROS | NQTZ | NASPY | 36 |  | ESTERIL | 0 | 0 | 4.583333 | 0.11 | 0.004100762 | 0.9999988 | 47015.21 | 11464982.2 | 14 | 3400 | 0.004100762 | 0.9958992 | 0 | 618 | 0 | 45 | 1639 | 421 | 59 | 68 | 0 | 0.02137767 | 0.7786223 | 0.2 | 0 | 45 | 1639 | 421 | 59 | 68 | 0 | 0.02137767 | 0.7786223 | 0.2 | 2105 | 2105 | 3414 | 0.3243705 | 0.3243705 | 0 | 14.59667 | 531.6433 | 136.56 | 0 | 14.59667 | 531.6433 | 136.56 | 0 | 0.02137767 | 0.7786223 | 0.2 | 0 | 0.02137767 | 0.7786223 | 0.2
CDS - CB | 20 - 45 mm | Feed | ORE9213 | XISTOMAG+QTZ+PY+ASPYFINA | ASPY | NQTZ | ASPY | 42 | 15 | MINERIO | 0.000687 | 9.9 | 4.58 | 0.66 | 0.03372244 | 0.9999547 | 17433.19 | 516937.6 | 26 | 745 | 0.03372244 | 0.9662776 | 0 | 331 | 0 | 5 | 268 | 256 | 9 | 14 | 0 | 0.009451796 | 0.5066163 | 0.4839319 | 0 | 2 | 220 | 314 | 4 | 11 | 0 | 0.003731343 | 0.4104478 | 0.5858209 | 529 | 536 | 771 | 0.2914934 | 0.2876866 | 0 | 0.5753731 | 63.29104 | 90.33358 | 0 | 1.457467 | 78.12023 | 74.62231 | 0 | 0.003731343 | 0.4104478 | 0.5858209 | 0 | 0.009451796 | 0.5066163 | 0.4839319
CDS - CB | 20 - 45 mm | Feed | ORE9216 | XISTO+QTZFUMEMAG+PY+ASPYFINA | ASPY | NQTZ | ASPY | 45 | 35 | ESTERIL | 0.001575 | 5.95 | 4.5 | 0.17 | 0 | 1 | 0 | 1454436 | 0 | 1206 | 0 | 1 | 0 | 391 | 0 | 0 | 235 | 599 | 0 | 3 | 0 | 0 | 0.2817746 | 0.7182254 | 0 | 0 | 163 | 673 | 0 | 1 | 0 | 0 | 0.1949761 | 0.8050239 | 834 | 836 | 1206 | 0.2892086 | 0.2885167 | 0 | 0 | 47.02823 | 194.1718 | 0 | 0 | 67.96403 | 173.236 | 0 | 0 | 0.1949761 | 0.8050239 | 0 | 0 | 0.2817746 | 0.7182254
CDS - CB | 20 - 45 mm | Feed | ORE9211 | XISTOMAG+QTZ+PY+ASPYFINA | ASPY | NQTZ | ASPY | 40 | 15 | MINERIO | 0.000672 | 17.85 | 4.48 | 1.19 | 0 | 1 | 0 | 281961 | 0 | 531 | 0 | 1 | 0 | 252 | 0 | 3 | 294 | 116 | 4 | 22 | 0 | 0.007263923 | 0.7118644 | 0.2808717 | 0 | 3 | 250 | 171 | 1 | 14 | 0 | 0.007075472 | 0.5896226 | 0.4033019 | 413 | 424 | 531 | 0.2571429 | 0.2504717 | 0 | 0.7514151 | 62.61792 | 42.83066 | 0 | 0.7714286 | 75.6 | 29.82857 | 0 | 0.007075472 | 0.5896226 | 0.4033019 | 0 | 0.007263923 | 0.7118644 | 0.2808717
CDS - CV | 20 - 45 mm | EW | ORE1051 | FASPY | OUTROS | NQTZ | ASPY | 46 |  | MINERIO | 0 | 0 | 4.48 | 0.32 | 0.03129161 | 0.9999785 | 62034.49 | 1982421.4 | 47 | 1455 | 0.03129161 | 0.9687084 | 0 | 395 | 0 | 18 | 538 | 426 | 18 | 23 | 0 | 0.01832994 | 0.5478615 | 0.4338086 | 0 | 3 | 443 | 547 | 3 | 24 | 0 | 0.003021148 | 0.4461229 | 0.550856 | 982 | 993 | 1502 | 0.3059063 | 0.3025176 | 0 | 0.9075529 | 134.0153 | 165.4771 | 0 | 5.506314 | 164.5776 | 130.3161 | 0 | 0.003021148 | 0.4461229 | 0.550856 | 0 | 0.01832994 | 0.5478615 | 0.4338086
CDS - CB | 20 - 45 mm | Feed | ORE9254 | XISTO+ASPYFINA+PYMAG+QTZ | ASPY | NQTZ | ASPY | 83 | 40 | MINERIO | 0.001788 | 314.8 | 4.47 | 7.87 | 0.09090909 | 0.9999284 | 118768.1 | 1306355.5 | 127 | 1270 | 0.09090909 | 0.9090909 | 0 | 420 | 0 | 18 | 573 | 304 | 25 | 31 | 0 | 0.02011173 | 0.6402235 | 0.3396648 | 0 | 8 | 537 | 371 | 9 | 24 | 0 | 0.008733624 | 0.5862445 | 0.4050218 | 895 | 916 | 1397 | 0.3121788 | 0.3050218 | 0 | 2.440175 | 163.7967 | 113.1631 | 0 | 5.619218 | 178.8784 | 94.90235 | 0 | 0.008733624 | 0.5862445 | 0.4050218 | 0 | 0.02011173 | 0.6402235 | 0.3396648
CDS - CB | 20 - 45 mm | Feed | ORE9234 | XISTO+CLO+QTZ+ASPYFINAMAG | ASPY | NQTZ | ASPY | 63 | 15 | MINERIO | 0.00066 | 78.3 | 4.4 | 5.22 | 0.07957245 | 0.9998973 | 39886.8 | 501212.5 | 67 | 775 | 0.07957245 | 0.9204276 | 0 | 316 | 0 | 15 | 309 | 210 | 14 | 32 | 0 | 0.02808989 | 0.5786517 | 0.3932584 | 0 | 4 | 277 | 264 | 9 | 26 | 0 | 0.00733945 | 0.5082569 | 0.4844037 | 534 | 545 | 842 | 0.3153558 | 0.3089908 | 0 | 1.235963 | 85.59046 | 81.57358 | 0 | 4.730337 | 97.44494 | 66.22472 | 0 | 0.00733945 | 0.5082569 | 0.4844037 | 0 | 0.02808989 | 0.5786517 | 0.3932584
CDS - CB | 20 - 45 mm | Feed | ORE9225 | QTZ+CB+PY+ASPYFINAMAG | OUTROS | QTZ | ASPY | 54 | 20 | MINERIO | 0.00082 | 9 | 4.1 | 0.45 | 0 | 1 | 0 | 652864 | 0 | 808 | 0 | 1 | 0 | 282 | 0 | 0 | 166 | 391 | 0 | 2 | 0 | 0 | 0.2980251 | 0.7019749 | 0 | 0 | 117 | 441 | 0 | 1 | 0 | 0 | 0.2096774 | 0.7903226 | 557 | 558 | 808 | 0.2901257 | 0.2896057 | 0 | 0 | 33.88387 | 127.7161 | 0 | 0 | 48.16086 | 113.4391 | 0 | 0 | 0.2096774 | 0.7903226 | 0 | 0 | 0.2980251 | 0.7019749
CDS - CB | 20 - 45 mm | Feed | ORE9291 | XISTO+QTZFUME+CB+ASPYFINA+PY | ASPY | NQTZ | ASPY | 120 | 15 | MINERIO | 0.0006135 | 3.9 | 4.09 | 0.26 | 0.02800467 | 0.9999664 | 18328.52 | 654459 | 24 | 833 | 0.02800467 | 0.9719953 | 0 | 336 | 0 | 26 | 365 | 154 | 33 | 28 | 0 | 0.04770642 | 0.6697248 | 0.2825688 | 0 | 17 | 349 | 202 | 18 | 20 | 0 | 0.02992958 | 0.6144366 | 0.3556338 | 545 | 568 | 857 | 0.3144954 | 0.3017606 | 0 | 5.12993 | 105.3144 | 60.95563 | 0 | 8.176881 | 114.7908 | 48.43229 | 0 | 0.02992958 | 0.6144366 | 0.3556338 | 0 | 0.04770642 | 0.6697248 | 0.2825688
CDS - LJ | 20 - 45 mm | Feed |  | QTZ+ASPYFINA+PY+CARB | OUTROS | QTZ | ASPY | 206 | 10 | MINERIO | 0.000403 | 3.9 | 4.03 | 0.39 | 0 | 1 | 0 | 672400 | 0 | 820 | 0 | 1 | 0 | 301 | 0 | 0 | 284 | 286 | 0 | 6 | 0 | 0 | 0.4982456 | 0.5017544 | 0 | 0 | 0 | 220 | 350 | 0 | 0 | 0 | 0 | 1 | 570 | 220 | 820 | 0.2877193 | 0.7454545 | 0 | 0 | 0 | 164 | 0 | 0 | 81.71228 | 82.28772 | 0 | 0 | 0 | 1 | 0 | 0 | 0.4982456 | 0.5017544
CDS - CB | 20 - 45 mm | Feed | ORE9209 | XISTOMAG+QTZ+PY+ASPYFINA | ASPY | NQTZ | ASPY | 38 | 15 | MINERIO | 0.000597 | 10.5 | 3.98 | 0.7 | 0 | 1 | 0 | 461041 | 0 | 679 | 0 | 1 | 0 | 277 | 0 | 1 | 104 | 368 | 0 | 3 | 0 | 0.002114165 | 0.2198732 | 0.7780127 | 0 | 1 | 77 | 396 | 0 | 2 | 0 | 0.002109705 | 0.1624473 | 0.835443 | 473 | 474 | 679 | 0.2871036 | 0.2864979 | 0 | 0.2864979 | 22.06034 | 113.4532 | 0 | 0.2871036 | 29.85877 | 105.6541 | 0 | 0.002109705 | 0.1624473 | 0.835443 | 0 | 0.002114165 | 0.2198732 | 0.7780127
CDS - LJ | 20 - 45 mm | Feed |  | QTZ+ESTIB+CARB | QTZ | QTZ | NASPY | 189 | 15 | MINERIO | 0.0005955 | 24.9 | 3.97 | 1.66 | 0.1581243 | 0.9997952 | 62163.26 | 393048.5 | 145 | 772 | 0.1581243 | 0.8418757 | 0 | 301 | 0 | 88 | 316 | 131 | 80 | 26 | 0 | 0.164486 | 0.5906542 | 0.2448598 | 0 | 0 | 66 | 304 | 180 | 63 | 0 | 0 | 0.1783784 | 0.8216216 | 535 | 370 | 917 | 0.3428037 | 0.4956757 | 0 | 0 | 32.71459 | 150.6854 | 0 | 30.16673 | 108.326 | 44.90729 | 0 | 0 | 0.1783784 | 0.8216216 | 0 | 0.164486 | 0.5906542 | 0.2448598
CDS - CV | 20 - 45 mm | AP | ORE 2079 | Berty+Aspy mássica | OUTROS | NQTZ | ASPY | 40 | 65 | MINERIO | 0.0025415 | 607.75 | 3.91 | 9.35 | 0.6922439 | 0.9990679 | 594865.2 | 858528 | 1669 | 742 | 0.6922439 | 0.3077561 | 0 | 490 | 413 | 343 | 355 | 73 | 400 | 41 | 0.3488176 | 0.2896959 | 0.2998311 | 0.06165541 | 410 | 267 | 445 | 79 | 367 | 54 | 0.3413822 | 0.2223147 | 0.3705246 | 0.06577852 | 1184 | 1201 | 2411 | 0.4072635 | 0.4014988 | 164.6145 | 107.2002 | 178.6669 | 31.7184 | 168.1998 | 139.6914 | 144.5785 | 29.73024 | 0.3413822 | 0.2223147 | 0.3705246 | 0.06577852 | 0.3488176 | 0.2896959 | 0.2998311 | 0.06165541
CDS - CB | 20 - 45 mm | Feed | ORE9219 | XISTO+QTZFUMEMAG+PY+ASPYFINA | ASPY | NQTZ | ASPY | 48 | 10 | MINERIO | 0.000383 | 14.9 | 3.83 | 1.49 | 0 | 1 | 0 | 240100 | 0 | 490 | 0 | 1 | 0 | 232 | 0 | 2 | 217 | 112 | 3 | 18 | 0 | 0.006042296 | 0.6555891 | 0.3383686 | 0 | 0 | 188 | 155 | 0 | 9 | 0 | 0 | 0.548105 | 0.451895 | 331 | 343 | 490 | 0.2960725 | 0.2857143 | 0 | 0 | 53.71429 | 44.28571 | 0 | 0.592145 | 64.24773 | 33.16012 | 0 | 0 | 0.548105 | 0.451895 | 0 | 0.006042296 | 0.6555891 | 0.3383686
CDS - LJ | 20 - 45 mm | Feed |  | QTZ+ASPYFINA+PY+CLO+MAG | OUTROS | QTZ | ASPY | 261 | 10 | MINERIO | 0.000382 | 24 | 3.82 | 2.4 | 0.02190923 | 0.9999649 | 8179.177 | 373307.9 | 14 | 625 | 0.02190923 | 0.9780908 | 0 | 267 | 0 | 9 | 264 | 141 | 16 | 25 | 0 | 0.02173913 | 0.6376812 | 0.3405797 | 0 | 4 | 224 | 198 | 7 | 22 | 0 | 0.009389671 | 0.5258216 | 0.4647887 | 414 | 426 | 639 | 0.3086957 | 0.3 | 0 | 1.2 | 67.2 | 59.4 | 0 | 2.778261 | 81.49565 | 43.52609 | 0 | 0.009389671 | 0.5258216 | 0.4647887 | 0 | 0.02173913 | 0.6376812 | 0.3405797
CDS - CB | 20 - 45 mm | Feed | ORE9253 | XISTO+ASPYFINA+PYMAG+QTZ | ASPY | NQTZ | ASPY | 82 | 25 | MINERIO | 0.0009325 | 39.75 | 3.73 | 1.59 | 0.02416571 | 0.9999858 | 66110.51 | 2735677.0 | 42 | 1696 | 0.02416571 | 0.9758343 | 0 | 415 | 0 | 30 | 801 | 228 | 38 | 56 | 0 | 0.02832861 | 0.7563739 | 0.2152975 | 0 | 21 | 741 | 321 | 26 | 42 | 0 | 0.01939058 | 0.6842105 | 0.2963989 | 1059 | 1083 | 1738 | 0.3282342 | 0.3209603 | 0 | 6.740166 | 237.8316 | 103.0283 | 0 | 9.847025 | 262.9156 | 74.83739 | 0 | 0.01939058 | 0.6842105 | 0.2963989 | 0 | 0.02832861 | 0.7563739 | 0.2152975
CDS - LJ | 20 - 45 mm | Feed |  | QTZ+PY+CARB | OUTROS | QTZ | NASPY | 239 | 15 | ESTERIL | 0.000555 | 1.65 | 3.7 | 0.11 | 0 | 1 | 0 | 898704 | 0 | 948 | 0 | 1 | 0 | 326 | 0 | 1 | 464 | 169 | 1 | 26 | 0 | 0.001577287 | 0.7318612 | 0.2665615 | 0 | 0 | 418 | 232 | 0 | 11 | 0 | 0 | 0.6430769 | 0.3569231 | 634 | 650 | 948 | 0.2990536 | 0.2916923 | 0 | 0 | 121.9274 | 67.67262 | 0 | 0.2990536 | 138.7609 | 50.54006 | 0 | 0 | 0.6430769 | 0.3569231 | 0 | 0.001577287 | 0.7318612 | 0.2665615
CDS - LJ | 20 - 45 mm | Feed |  | QTZ+PY+ESTIB+CARB | OUTROS | QTZ | NASPY | 155 | 15 | MINERIO | 0.0005415 | 6.6 | 3.61 | 0.44 | 0.02808112 | 0.9999549 | 10278.39 | 366008.5 | 18 | 623 | 0.02808112 | 0.9719189 | 0 | 277 | 0 | 22 | 241 | 177 | 17 | 10 | 0 | 0.05 | 0.5477273 | 0.4022727 | 0 | 8 | 231 | 213 | 6 | 8 | 0 | 0.01769912 | 0.5110619 | 0.4712389 | 440 | 452 | 641 | 0.2913636 | 0.2836283 | 0 | 2.269027 | 65.51814 | 60.41283 | 0 | 6.41 | 70.21864 | 51.57136 | 0 | 0.01769912 | 0.5110619 | 0.4712389 | 0 | 0.05 | 0.5477273 | 0.4022727
CDS - CB | 20 - 45 mm | Feed | ORE9431 | XG+PY+ASPYFINA | ASPY | NQTZ | ASPY | 245 | 40 | MINERIO | 0.001376 | 13.6 | 3.44 | 0.34 | 0 | 1 | 0 | 4157521 | 0 | 2039 | 0 | 1 | 0 | 475 | 0 | 2 | 978 | 350 | 4 | 33 | 0 | 0.001503759 | 0.7353383 | 0.2631579 | 0 | 0 | 869 | 485 | 2 | 11 | 0 | 0 | 0.6418021 | 0.3581979 | 1330 | 1354 | 2039 | 0.3066165 | 0.3011817 | 0 | 0 | 261.7269 | 146.0731 | 0 | 0.6132331 | 299.871 | 107.3158 | 0 | 0 | 0.6418021 | 0.3581979 | 0 | 0.001503759 | 0.7353383 | 0.2631579
CDS - CV | 20 - 45 mm | Feed | ORE9891 | QTZ+ASPYFINA | OUTROS | QTZ | ASPY | 83 | 25 | MINERIO | 0.0008525 | 15.5 | 3.41 | 0.62 | 0.006628003 | 0.9999945 | 9401.697 | 1418473.2 | 8 | 1199 | 0.006628003 | 0.993372 | 0 | 331 | 0 | 22 | 360 | 404 | 22 | 13 | 0 | 0.02798982 | 0.4580153 | 0.5139949 | 0 | 14 | 298 | 480 | 15 | 11 | 0 | 0.01767677 | 0.3762626 | 0.6060606 | 786 | 792 | 1207 | 0.3071247 | 0.304798 | 0 | 4.267172 | 90.8298 | 146.303 | 0 | 6.756743 | 110.5649 | 124.0784 | 0 | 0.01767677 | 0.3762626 | 0.6060606 | 0 | 0.02798982 | 0.4580153 | 0.5139949
CDS - LJ | 20 - 45 mm | Feed |  | QTZ+CARB+CLO+PY+ASPYFINA | OUTROS | QTZ | ASPY | 204 | 15 | MINERIO | 0.00051 | 7.65 | 3.4 | 0.51 | 0.09491525 | 0.9998815 | 48794.89 | 514028.1 | 84 | 801 | 0.09491525 | 0.9050847 | 0 | 331 | 0 | 22 | 219 | 370 | 18 | 9 | 0 | 0.03600655 | 0.3584288 | 0.6055646 | 0 | 0 | 13 | 175 | 429 | 11 | 0 | 0 | 0.06914894 | 0.9308511 | 611 | 188 | 885 | 0.289689 | 0.9414894 | 0 | 0 | 12.23936 | 164.7606 | 0 | 6.373159 | 63.4419 | 107.1849 | 0 | 0 | 0.06914894 | 0.9308511 | 0 | 0.03600655 | 0.3584288 | 0.6055646
CDS - LJ | 20 - 45 mm | Feed |  | QTZ+ASPYFINA+PY+CLO+MAG | OUTROS | QTZ | ASPY | 249 | 20 | MINERIO | 0.000678 | 51 | 3.39 | 2.55 | 0.008660893 | 0.9999942 | 18842.85 | 2175612.3 | 13 | 1488 | 0.008660893 | 0.9913391 | 0 | 391 | 0 | 142 | 566 | 117 | 139 | 57 | 0 | 0.1721212 | 0.6860606 | 0.1418182 | 0 | 74 | 635 | 173 | 77 | 61 | 0 | 0.08390023 | 0.7199546 | 0.1961451 | 825 | 882 | 1501 | 0.3638788 | 0.3403628 | 0 | 25.18685 | 216.1304 | 58.88277 | 0 | 51.67079 | 205.9554 | 42.57382 | 0 | 0.08390023 | 0.7199546 | 0.1961451 | 0 | 0.1721212 | 0.6860606 | 0.1418182
CDS - CB | 20 - 45 mm | Feed | ORE9221 | XISTO+QTZFUMEMAG+PY+ASPYFINA | ASPY | NQTZ | ASPY | 50 | 15 | MINERIO | 0.0005055 | 42.75 | 3.37 | 2.85 | 0.0875 | 0.9998502 | 24393.6 | 278742.2 | 56 | 584 | 0.0875 | 0.9125 | 0 | 267 | 0 | 19 | 165 | 244 | 17 | 6 | 0 | 0.04439252 | 0.385514 | 0.5700935 | 0 | 17 | 138 | 277 | 17 | 2 | 0 | 0.03935185 | 0.3194444 | 0.6412037 | 428 | 432 | 640 | 0.2990654 | 0.2962963 | 0 | 5.037037 | 40.88889 | 82.07407 | 0 | 5.682243 | 49.34579 | 72.97196 | 0 | 0.03935185 | 0.3194444 | 0.6412037 | 0 | 0.04439252 | 0.385514 | 0.5700935
CDS - LJ | 20 - 45 mm | Feed |  | QTZ+ASPYFINA+PY+CLO+MAG | OUTROS | QTZ | ASPY | 253 | 30 | MINERIO | 0.000978 | 28.8 | 3.26 | 0.96 | 0.01742788 | 0.9999893 | 44950.63 | 2579208.5 | 29 | 1635 | 0.01742788 | 0.9825721 | 0 | 430 | 0 | 24 | 811 | 242 | 16 | 24 | 0 | 0.02228412 | 0.7530176 | 0.2246982 | 0 | 10 | 726 | 356 | 11 | 14 | 0 | 0.009157509 | 0.6648352 | 0.3260073 | 1077 | 1092 | 1664 | 0.3090065 | 0.3047619 | 0 | 3.047619 | 221.2571 | 108.4952 | 0 | 7.416156 | 250.6043 | 74.77957 | 0 | 0.009157509 | 0.6648352 | 0.3260073 | 0 | 0.02228412 | 0.7530176 | 0.2246982
CDS - CV | 20 - 45 mm | AP | ORE0997 | MASPY | OUTROS | NQTZ | NASPY | 38 |  | MINERIO | 0 | 0 | 3.186667 | 2.36 | 0.3364541 | 0.9998517 | 420542 | 1249738.6 | 1150 | 2268 | 0.3364541 | 0.6635459 | 0 | 559 | 0 | 492 | 1019 | 112 | 480 | 140 | 0 | 0.3031423 | 0.6278497 | 0.06900801 | 0 | 326 | 1285 | 158 | 333 | 140 | 0 | 0.1842849 | 0.7263991 | 0.089316 | 1623 | 1769 | 3418 | 0.4211953 | 0.386433 | 0 | 125.9772 | 496.5664 | 61.05642 | 0 | 207.2281 | 429.198 | 47.17388 | 0 | 0.1842849 | 0.7263991 | 0.089316 | 0 | 0.3031423 | 0.6278497 | 0.06900801
CDS - CV | 20 - 45 mm | AP | ORE 2065 | PY | OUTROS | NQTZ | NASPY | 26 | 35 | MINERIO | 0.0010955 | 330.75 | 3.13 | 9.45 | 0.2820329 | 0.9997189 | 104600.7 | 370776.7 | 394 | 1003 | 0.2820329 | 0.7179671 | 0 | 371 | 0 | 231 | 364 | 80 | 233 | 53 | 0 | 0.3422222 | 0.5392593 | 0.1185185 | 0 | 140 | 506 | 97 | 153 | 59 | 0 | 0.1884253 | 0.6810229 | 0.1305518 | 675 | 743 | 1397 | 0.4139259 | 0.3760431 | 0 | 52.64603 | 190.2778 | 36.47618 | 0 | 95.61689 | 150.669 | 33.11407 | 0 | 0.1884253 | 0.6810229 | 0.1305518 | 0 | 0.3422222 | 0.5392593 | 0.1185185
CDS - LJ | 20 - 45 mm | Feed |  | XG+QTZ+PY+MAG | OUTROS | NQTZ | NASPY | 282 | 95 | MINERIO | 0.002964 | 125.4 | 3.12 | 1.32 | 0.002129719 | 0.9999996 | 56332.03 | 26450438.1 | 11 | 5154 | 0.002129719 | 0.9978703 | 0 | 747 | 0 | 116 | 2544 | 287 | 161 | 229 | 0 | 0.03936206 | 0.8632508 | 0.09738717 | 0 | 39 | 2613 | 470 | 56 | 158 | 0 | 0.01249199 | 0.8369635 | 0.1505445 | 2947 | 3122 | 5165 | 0.350526 | 0.3308776 | 0 | 12.90423 | 864.5833 | 155.5125 | 0 | 40.66101 | 891.738 | 100.601 | 0 | 0.01249199 | 0.8369635 | 0.1505445 | 0 | 0.03936206 | 0.8632508 | 0.09738717
CDS - CB | 20 - 45 mm | Feed | ORE9432 | XG+PY+ASPYFINA | ASPY | NQTZ | ASPY | 246 | 80 | MINERIO | 0.00248 | 180 | 3.1 | 2.25 | 0.02083333 | 0.9999925 | 153454.1 | 7365740.7 | 59 | 2773 | 0.02083333 | 0.9791667 | 0 | 569 | 0 | 69 | 1442 | 180 | 93 | 91 | 0 | 0.04080426 | 0.8527499 | 0.1064459 | 0 | 27 | 1442 | 301 | 37 | 68 | 0 | 0.01525424 | 0.8146893 | 0.1700565 | 1691 | 1770 | 2832 | 0.3349497 | 0.32 | 0 | 8.64 | 461.44 | 96.32 | 0 | 23.11153 | 482.9975 | 60.29095 | 0 | 0.01525424 | 0.8146893 | 0.1700565 | 0 | 0.04080426 | 0.8527499 | 0.1064459
CDS - LJ | 20 - 45 mm | Feed |  | QTZ+ASPYFINA+PY+CLO+MAG | OUTROS | QTZ | ASPY | 250 | 30 | MINERIO | 0.00093 | 34.2 | 3.1 | 1.14 | 0.005890052 | 0.9999961 | 13429.91 | 2280091.2 | 9 | 1519 | 0.005890052 | 0.9941099 | 0 | 371 | 0 | 36 | 712 | 208 | 34 | 35 | 0 | 0.0376569 | 0.7447699 | 0.2175732 | 0 | 27 | 665 | 293 | 22 | 17 | 0 | 0.02741117 | 0.6751269 | 0.2974619 | 956 | 985 | 1528 | 0.3196653 | 0.3102538 | 0 | 8.376853 | 206.3188 | 90.90437 | 0 | 11.50795 | 227.6017 | 66.49038 | 0 | 0.02741117 | 0.6751269 | 0.2974619 | 0 | 0.0376569 | 0.7447699 | 0.2175732
CDS - CB | 20 - 45 mm | Feed | ORE9251 | XISTO+ASPYFINA+PYMAG+QTZ | ASPY | NQTZ | ASPY | 80 | 15 | MINERIO | 0.0004605 | 133.65 | 3.07 | 8.91 | 0.008109794 | 0.9999949 | 20168.48 | 2486916.3 | 13 | 1590 | 0.008109794 | 0.9918902 | 0 | 435 | 0 | 349 | 322 | 35 | 317 | 52 | 0 | 0.4943343 | 0.4560907 | 0.04957507 | 0 | 244 | 413 | 69 | 265 | 73 | 0 | 0.3360882 | 0.5688705 | 0.09504132 | 706 | 726 | 1603 | 0.4541076 | 0.4415978 | 0 | 107.7499 | 182.3799 | 30.47025 | 0 | 158.4836 | 146.2227 | 15.89377 | 0 | 0.3360882 | 0.5688705 | 0.09504132 | 0 | 0.4943343 | 0.4560907 | 0.04957507
CDS - CV | 20 - 45 mm | AP | ORE 2075 | Aspy Fina | ASPY | NQTZ | ASPY | 36 | 75 | MINERIO | 0.002235 | 235.5 | 2.98 | 3.14 | 0.1582711 | 0.9999415 | 764640.2 | 4830921.5 | 509 | 2707 | 0.1582711 | 0.8417289 | 0 | 549 | 0 | 271 | 1244 | 264 | 239 | 109 | 0 | 0.1523328 | 0.6992693 | 0.148398 | 0 | 185 | 1319 | 353 | 171 | 98 | 0 | 0.09962305 | 0.7102854 | 0.1900915 | 1779 | 1857 | 3216 | 0.3615514 | 0.3463651 | 0 | 64.07754 | 456.8556 | 122.2669 | 0 | 97.98044 | 449.77 | 95.44958 | 0 | 0.09962305 | 0.7102854 | 0.1900915 | 0 | 0.1523328 | 0.6992693 | 0.148398
CDS - CV | 20 - 45 mm | AP | ORE 2076 | Aspy Fina | ASPY | NQTZ | ASPY | 37 | 50 | MINERIO | 0.001475 | 66 | 2.95 | 1.32 | 0.09637405 | 0.9999491 | 275905.8 | 2862718.3 | 202 | 1894 | 0.09637405 | 0.903626 | 0 | 460 | 0 | 52 | 1001 | 231 | 59 | 71 | 0 | 0.04049844 | 0.779595 | 0.1799065 | 0 | 32 | 994 | 308 | 29 | 51 | 0 | 0.02398801 | 0.7451274 | 0.2308846 | 1284 | 1334 | 2096 | 0.3264798 | 0.3142429 | 0 | 10.05577 | 312.3574 | 96.78681 | 0 | 16.97695 | 326.8062 | 75.41682 | 0 | 0.02398801 | 0.7451274 | 0.2308846 | 0 | 0.04049844 | 0.779595 | 0.1799065
CDS - CV | 20 - 45 mm | AP | ORE0906 | Waste | OUTROS | NQTZ | NASPY | 2 |  | MINERIO | 0 | 0 | 2.905967 | 0.45 | 0.009636768 | 0.9999964 | 67470.06 | 7001290.7 | 26 | 2672 | 0.009636768 | 0.9903632 | 0 | 509 | 0 | 33 | 1322 | 298 | 36 | 75 | 0 | 0.0199637 | 0.799758 | 0.1802783 | 0 | 9 | 1231 | 456 | 13 | 55 | 0 | 0.005306604 | 0.7258255 | 0.2688679 | 1653 | 1696 | 2698 | 0.3264368 | 0.3181604 | 0 | 2.863443 | 391.6554 | 145.0811 | 0 | 10.77241 | 431.5494 | 97.27816 | 0 | 0.005306604 | 0.7258255 | 0.2688679 | 0 | 0.0199637 | 0.799758 | 0.1802783
CDS-CVDQ | 20 - 45 mm | EP | 16155 | 50%QTZ+XG+CARB+PY+ASPYFINA SEM LUPA | OUTROS | QTZ | ASPY | 11 | 70 | MINERIO | 0.002009 | 100.8 | 2.87 | 1.44 | 0 | 1 | 0 | 6959044 | 0 | 2638 | 0 | 1 | 0 | 499 | 0 | 3 | 1064 | 703 | 6 | 23 | 0 | 0.001694915 | 0.6011299 | 0.3971751 | 0 | 2 | 884 | 894 | 3 | 16 | 0 | 0.001123596 | 0.4966292 | 0.5022472 | 1770 | 1780 | 2638 | 0.2980791 | 0.2964045 | 0 | 0.592809 | 262.0216 | 264.9856 | 0 | 0.8942373 | 317.1562 | 209.5496 | 0 | 0.001123596 | 0.4966292 | 0.5022472 | 0 | 0.001694915 | 0.6011299 | 0.3971751
CDS - CB | 20 - 45 mm | Feed | ORE9256 | XISTO+ASPYFINA+PYMAG+QTZ | ASPY | NQTZ | ASPY | 85 | 25 | MINERIO | 0.00071 | 19.25 | 2.84 | 0.77 | 0 | 1 | 0 | 2758921 | 0 | 1661 | 0 | 1 | 0 | 465 | 0 | 12 | 736 | 265 | 13 | 63 | 0 | 0.011846 | 0.7265548 | 0.2615992 | 0 | 4 | 688 | 359 | 4 | 33 | 0 | 0.003805899 | 0.6546147 | 0.3415794 | 1013 | 1051 | 1661 | 0.3279368 | 0.3160799 | 0 | 1.26432 | 217.463 | 113.4727 | 0 | 3.935242 | 241.3615 | 86.90326 | 0 | 0.003805899 | 0.6546147 | 0.3415794 | 0 | 0.011846 | 0.7265548 | 0.2615992
CDS - LJ | 20 - 45 mm | Feed |  | QTZ+PY+CARB | OUTROS | QTZ | NASPY | 240 | 15 | ESTERIL | 0.000423 | 2.55 | 2.82 | 0.17 | 0.00974026 | 0.9999894 | 7995.156 | 820827.3 | 9 | 915 | 0.00974026 | 0.9902597 | 0 | 306 | 0 | 0 | 198 | 439 | 0 | 2 | 0 | 0 | 0.310832 | 0.689168 | 0 | 0 | 129 | 509 | 0 | 1 | 0 | 0 | 0.2021944 | 0.7978056 | 637 | 638 | 924 | 0.2901099 | 0.2896552 | 0 | 0 | 37.36552 | 147.4345 | 0 | 0 | 57.44176 | 127.3582 | 0 | 0 | 0.2021944 | 0.7978056 | 0 | 0 | 0.310832 | 0.689168
CDS - CB | 20 - 45 mm | Feed | ORE9215 | XISTO+QTZFUMEMAG+PY+ASPYFINA | ASPY | NQTZ | ASPY | 44 | 30 | MINERIO | 0.00084 | 178.5 | 2.8 | 5.95 | 0 | 1 | 0 | 2088025 | 0 | 1445 | 0 | 1 | 0 | 400 | 0 | 5 | 416 | 497 | 9 | 24 | 0 | 0.005446623 | 0.453159 | 0.5413943 | 0 | 1 | 335 | 593 | 6 | 16 | 0 | 0.001076426 | 0.3606028 | 0.6383208 | 918 | 929 | 1445 | 0.3148148 | 0.3110872 | 0 | 0.3110872 | 104.2142 | 184.4747 | 0 | 1.574074 | 130.963 | 156.463 | 0 | 0.001076426 | 0.3606028 | 0.6383208 | 0 | 0.005446623 | 0.453159 | 0.5413943
CDS - LJ | 20 - 45 mm | Feed |  | QTZ+CARB+SER | OUTROS | QTZ | NASPY | 114 | 10 | MINERIO | 0.000273 | 11.1 | 2.73 | 1.11 | 0.06755127 | 0.9999126 | 34727.36 | 514044.1 | 56 | 773 | 0.06755127 | 0.9324487 | 0 | 267 | 0 | 341 | 40 | 18 | 178 | 3 | 0 | 0.8546366 | 0.1002506 | 0.04511278 | 0 | 283 | 71 | 27 | 188 | 9 | 0 | 0.7427822 | 0.1863517 | 0.07086614 | 399 | 381 | 829 | 0.4155388 | 0.4351706 | 0 | 123.1533 | 30.89711 | 11.74961 | 0 | 141.6987 | 16.62155 | 7.479699 | 0 | 0.7427822 | 0.1863517 | 0.07086614 | 0 | 0.8546366 | 0.1002506 | 0.04511278
CDS - CB | 20 - 45 mm | Feed | ORE9367 | QTZ+QTZFUME+CB+PY+ASPYFINA | OUTROS | QTZ | ASPY | 196 | 30 | MINERIO | 0.000816 | 12.3 | 2.72 | 0.41 | 0 | 1 | 0 | 1664100 | 0 | 1290 | 0 | 1 | 0 | 320 | 0 | 5 | 461 | 390 | 6 | 23 | 0 | 0.005841121 | 0.5385514 | 0.4556075 | 0 | 1 | 393 | 470 | 4 | 17 | 0 | 0.001157407 | 0.4548611 | 0.5439815 | 856 | 864 | 1290 | 0.3014019 | 0.2986111 | 0 | 0.2986111 | 117.3542 | 140.3472 | 0 | 1.507009 | 138.9463 | 117.5467 | 0 | 0.001157407 | 0.4548611 | 0.5439815 | 0 | 0.005841121 | 0.5385514 | 0.4556075
CDS - LJ | 20 - 45 mm | Feed |  | QTZ+ASPYFINA+PY+CLO+MAG | OUTROS | QTZ | ASPY | 257 | 15 | MINERIO | 0.0004065 | 19.95 | 2.71 | 1.33 | 0 | 1 | 0 | 1811716 | 0 | 1346 | 0 | 1 | 0 | 400 | 0 | 14 | 632 | 201 | 23 | 45 | 0 | 0.01652893 | 0.7461629 | 0.2373081 | 0 | 3 | 593 | 281 | 6 | 32 | 0 | 0.003420753 | 0.6761688 | 0.3204105 | 847 | 877 | 1346 | 0.3178276 | 0.3069555 | 0 | 0.9208666 | 182.0246 | 86.2545 | 0 | 4.449587 | 200.8671 | 63.88335 | 0 | 0.003420753 | 0.6761688 | 0.3204105 | 0 | 0.01652893 | 0.7461629 | 0.2373081
CDS - LJ | 20 - 45 mm | Feed |  | QTZ+CARB | QTZ | QTZ | NASPY | 222 | 40 | ESTERIL | 0.00108 | 0.8 | 2.7 | 0.02 | 0.008781559 | 0.9999951 | 28136.99 | 3204084.4 | 16 | 1806 | 0.008781559 | 0.9912184 | 0 | 445 | 0 | 0 | 392 | 831 | 0 | 3 | 0 | 0 | 0.3205233 | 0.6794767 | 0 | 0 | 267 | 959 | 0 | 0 | 0 | 0 | 0.2177814 | 0.7822186 | 1223 | 1226 | 1822 | 0.2979558 | 0.2972268 | 0 | 0 | 79.35954 | 285.0405 | 0 | 0 | 116.7987 | 247.6013 | 0 | 0 | 0.2177814 | 0.7822186 | 0 | 0 | 0.3205233 | 0.6794767
CDS - LJ | 20 - 45 mm | Feed |  | QTZ+ASPYFINA+PY+CARB.PARC.ALT+XISTO+MAG | OUTROS | QTZ | ASPY | 293 | 10 | MINERIO | 0.000267 | 60.5 | 2.67 | 6.05 | 0.1780105 | 0.9996222 | 24238.08 | 136109.6 | 102 | 471 | 0.1780105 | 0.8219895 | 0 | 237 | 0 | 141 | 98 | 51 | 118 | 15 | 0 | 0.4862069 | 0.337931 | 0.1758621 | 0 | 94 | 150 | 61 | 92 | 23 | 0 | 0.3081967 | 0.4918033 | 0.2 | 290 | 305 | 573 | 0.3951724 | 0.3757377 | 0 | 35.31934 | 56.36066 | 22.92 | 0 | 55.71931 | 38.7269 | 20.15379 | 0 | 0.3081967 | 0.4918033 | 0.2 | 0 | 0.4862069 | 0.337931 | 0.1758621
CDS - CB | 20 - 45 mm | Feed | ORE9442 | FILITO+PY | OUTROS | NQTZ | NASPY | 256 | 70 | ESTERIL | 0.001827 | 9.8 | 2.61 | 0.14 | 0.04052443 | 0.9999832 | 216804.5 | 5349879.2 | 102 | 2415 | 0.04052443 | 0.9594756 | 0 | 572 | 0 | 43 | 1353 | 161 | 55 | 69 | 0 | 0.02761721 | 0.8689788 | 0.103404 | 0 | 15 | 1336 | 249 | 21 | 60 | 0 | 0.009375 | 0.835 | 0.155625 | 1557 | 1600 | 2517 | 0.3233141 | 0.314625 | 0 | 4.719375 | 420.339 | 78.341625 | 0 | 13.9025 | 437.4439 | 52.05356 | 0 | 0.009375 | 0.835 | 0.155625 | 0 | 0.02761721 | 0.8689788 | 0.103404
CDS - LJ | 20 - 45 mm | Feed |  | QTZFUME+PY+CARB+XG | OUTROS | QTZ | NASPY | 160 | 55 | MINERIO | 0.0014135 | 75.9 | 2.57 | 1.38 | 0.1616983 | 0.9999129 | 362851.6 | 2243808.5 | 358 | 1856 | 0.1616983 | 0.8383017 | 0 | 460 | 0 | 151 | 955 | 117 | 152 | 89 | 0 | 0.1234669 | 0.7808667 | 0.09566639 | 0 | 94 | 1014 | 180 | 96 | 80 | 0 | 0.07298137 | 0.7872671 | 0.1397516 | 1223 | 1288 | 2214 | 0.3620605 | 0.3437888 | 0 | 32.31615 | 348.6019 | 61.88199 | 0 | 54.67114 | 345.7678 | 42.36108 | 0 | 0.07298137 | 0.7872671 | 0.1397516 | 0 | 0.1234669 | 0.7808667 | 0.09566639
CDS - LJ | 20 - 45 mm | Feed |  | QTZ+ESTIB+CARB | OUTROS | QTZ | NASPY | 195 | 15 | MINERIO | 0.000375 | 10.2 | 2.5 | 0.68 | 0.05418719 | 0.9999294 | 28403.63 | 524139 | 44 | 768 | 0.05418719 | 0.9458128 | 0 | 361 | 0 | 21 | 304 | 183 | 37 | 28 | 0 | 0.04133858 | 0.5984252 | 0.3602362 | 0 | 0 | 14 | 269 | 244 | 23 | 0 | 0 | 0.04946996 | 0.95053 | 508 | 283 | 812 | 0.319685 | 0.5738516 | 0 | 0 | 8.033922 | 154.3661 | 0 | 6.713386 | 97.18425 | 58.50236 | 0 | 0 | 0.04946996 | 0.95053 | 0 | 0.04133858 | 0.5984252 | 0.3602362
CDS - LJ | 20 - 45 mm | Feed |  | QTZ+CARB+CLO+PY+ASPYFINA | OUTROS | QTZ | ASPY | 200 | 85 | MINERIO | 0.0021165 | 73.95 | 2.49 | 0.87 | 0.06646394 | 0.9999691 | 264793.4 | 3983892.8 | 153 | 2149 | 0.06646394 | 0.9335361 | 0 | 547 | 0 | 20 | 1086 | 378 | 18 | 21 | 0 | 0.01347709 | 0.7318059 | 0.254717 | 0 | 0 | 10 | 1016 | 475 | 6 | 0 | 0 | 0.009746589 | 0.9902534 | 1484 | 1026 | 2302 | 0.3102426 | 0.4487329 | 0 | 0 | 4.487329 | 455.9127 | 0 | 6.204852 | 336.9235 | 117.2717 | 0 | 0 | 0.009746589 | 0.9902534 | 0 | 0.01347709 | 0.7318059 | 0.254717
CDS - CV | 20 - 45 mm | Feed | ORE9890 | QTZ+ASPYFINA | OUTROS | QTZ | ASPY | 82 | 10 | MINERIO | 0.000247 | 3.2 | 2.47 | 0.32 | 0 | 1 | 0 | 781456 | 0 | 884 | 0 | 1 | 0 | 296 | 0 | 0 | 406 | 192 | 0 | 13 | 0 | 0 | 0.6789298 | 0.3210702 | 0 | 0 | 340 | 261 | 0 | 10 | 0 | 0 | 0.5657238 | 0.4342762 | 598 | 601 | 884 | 0.2956522 | 0.2941764 | 0 | 0 | 100.02 | 76.78003 | 0 | 0 | 120.0348 | 56.76522 | 0 | 0 | 0.5657238 | 0.4342762 | 0 | 0 | 0.6789298 | 0.3210702
CDS - CV | 20 - 45 mm | EW | ORE1049 | FASPY | OUTROS | NQTZ | ASPY | 44 |  | MINERIO | 0 | 0 | 2.46 | 1.28 | 0.1666667 | 0.9998987 | 288642.7 | 1731680.6 | 329 | 1645 | 0.1666667 | 0.8333333 | 0 | 410 | 1 | 75 | 854 | 203 | 94 | 72 | 0.0008826125 | 0.06619594 | 0.7537511 | 0.1791703 | 1 | 42 | 854 | 288 | 54 | 60 | 0.0008438819 | 0.03544304 | 0.7206751 | 0.243038 | 1133 | 1185 | 1974 | 0.3484554 | 0.3331646 | 0.3331646 | 13.99291 | 284.5225 | 95.95139 | 0.3484554 | 26.13416 | 297.5809 | 70.73645 | 0.0008438819 | 0.03544304 | 0.7206751 | 0.243038 | 0.0008826125 | 0.06619594 | 0.7537511 | 0.1791703
CDS - CB | 20 - 45 mm | Feed | ORE9342 | QTZ+CB+PY | QTZ | QTZ | NASPY | 171 | 15 | ESTERIL | 0.0003645 | 0.3 | 2.43 | 0.02 | 0 | 1 | 0 | 516961 | 0 | 719 | 0 | 1 | 0 | 306 | 39 | 330 | 106 | 44 | 25 |  | 0.07514451 | 0.6358382 | 0.2042389 | 0.08477842 | 0 | 22 | 325 | 144 | 28 | 25 | 0 | 0.04480652 | 0.6619145 | 0.293279 | 519 | 491 | 719 | 0.2770713 | 0.2928717 | 0 | 6.443177 | 95.1833 | 42.17352 | 10.80578 | 91.43353 | 29.36956 | 12.19114 | 0 | 0.04480652 | 0.6619145 | 0.293279 | 0.07514451 | 0.6358382 | 0.2042389 | 0.08477842
CDS - CV | 20 - 45 mm | AP | ORE 2069 | Aspy Fina | ASPY | NQTZ | ASPY | 30 | 65 | MINERIO | 0.0015665 | 134.745 | 2.41 | 2.073 | 0.1996713 | 0.9999317 | 960269.1 | 4808920.4 | 729 | 2922 | 0.1996713 | 0.8003287 | 0 | 638 | 0 | 749 | 764 | 101 | 671 | 118 | 0 | 0.4640644 | 0.4733581 | 0.06257745 | 0 | 548 | 965 | 183 | 557 | 147 | 0 | 0.3231132 | 0.5689858 | 0.1079009 | 1614 | 1696 | 3651 | 0.4524164 | 0.4305425 | 0 | 235.9373 | 415.4735 | 78.78927 | 0 | 338.8599 | 345.6461 | 45.69405 | 0 | 0.3231132 | 0.5689858 | 0.1079009 | 0 | 0.4640644 | 0.4733581 | 0.06257745
CDS - LJ | 20 - 45 mm | Feed |  | QTZ+CLO+CARB+PY+ASPYFINA | OUTROS | QTZ | ASPY | 35 | 120 | MINERIO | 0.002808 | 64.8 | 2.34 | 0.54 | 0.1485616 | 0.9999251 | 398110.8 | 2679568.3 | 346 | 1983 | 0.1485616 | 0.8514384 | 0 | 569 | 0 | 595 | 421 | 35 | 447 | 55 | 0 | 0.5661275 | 0.4005709 | 0.03330162 | 0 | 432 | 618 | 63 | 365 | 68 | 0 | 0.3881402 | 0.5552561 | 0.05660377 | 1051 | 1113 | 2329 | 0.443197 | 0.4185085 | 0 | 180.7957 | 258.6383 | 26.36604 | 0 | 263.7022 | 186.5859 | 15.51189 | 0 | 0.3881402 | 0.5552561 | 0.05660377 | 0 | 0.5661275 | 0.4005709 | 0.03330162
CDS - CB | 20 - 45 mm | Feed | ORE9210 | XISTOMAG+QTZ+PY+ASPYFINA | ASPY | NQTZ | ASPY | 39 | 20 | MINERIO | 0.00046 | 36.8 | 2.3 | 1.84 | 0.06230284 | 0.9999476 | 76763.33 | 1232035.4 | 79 | 1189 | 0.06230284 | 0.9376972 | 0 | 381 | 0 | 36 | 438 | 294 | 38 | 43 | 0 | 0.046875 | 0.5703125 | 0.3828125 | 0 | 20 | 381 | 396 | 15 | 35 | 0 | 0.0250941 | 0.4780427 | 0.4968632 | 768 | 797 | 1268 | 0.3302083 | 0.3181932 | 0 | 6.363864 | 121.2316 | 126.0045 | 0 | 11.8875 | 144.63125 | 97.08125 | 0 | 0.0250941 | 0.4780427 | 0.4968632 | 0 | 0.046875 | 0.5703125 | 0.3828125
CDS - CV | 20 - 45 mm | Feed | ORE9874 | QTZ+CLO+PY | OUTROS | QTZ | NASPY | 66 | 25 | MINERIO | 0.000565 | 35 | 2.26 | 1.4 | 0.019375 | 0.9999877 | 45830.4775 | 2365414.8 | 31 | 1569 | 0.019375 | 0.980625 | 0 | 425 | 0 | 138 | 639 | 139 | 120 | 47 | 0 | 0.150655 | 0.6975983 | 0.1517467 | 0 | 92 | 675 | 190 | 89 | 37 | 0 | 0.09613375 | 0.7053292 | 0.1985371 | 916 | 957 | 1600 | 0.349345 | 0.3343783 | 0 | 30.7628 | 225.7053 | 63.53187 | 0 | 48.20961 | 223.2314 | 48.55895 | 0 | 0.09613375 | 0.7053292 | 0.1985371 | 0 | 0.150655 | 0.6975983 | 0.1517467
CDS - LJ | 20 - 45 mm | Feed |  | CLO+PY | OUTROS | NQTZ | NASPY | 16 | 80 | MINERIO | 0.00176 | 107.2 | 2.2 | 1.34 | 0.08050723 | 0.9999742 | 651627.5 | 8093816.0 | 273 | 3118 | 0.08050723 | 0.9194928 | 0 | 636 | 0 | 222 | 1436 | 227 | 242 | 113 | 0 | 0.1177719 | 0.7618037 | 0.1204244 | 0 | 156 | 1492 | 330 | 167 | 95 | 0 | 0.07886754 | 0.7542973 | 0.1668352 | 1885 | 1978 | 3391 | 0.3597878 | 0.3428716 | 0 | 53.48797 | 511.5644 | 113.1476 | 0 | 79.87289 | 516.6553 | 81.67183 | 0 | 0.07886754 | 0.7542973 | 0.1668352 | 0 | 0.1177719 | 0.7618037 | 0.1204244
CDS - LJ | 20 - 45 mm | Feed |  | QTZFUME+PY+CARB+XG | OUTROS | QTZ | NASPY | 168 | 60 | MINERIO | 0.001308 | 55.8 | 2.18 | 0.93 | 0.1457476 | 0.9999415 | 622102.6 | 4268106.3 | 425 | 2491 | 0.1457476 | 0.8542524 | 0 | 593 | 0 | 142 | 1201 | 366 | 153 | 81 | 0 | 0.08308953 | 0.7027501 | 0.2141603 | 0 | 95 | 1189 | 499 | 95 | 63 | 0 | 0.05328099 | 0.6668536 | 0.2798654 | 1709 | 1783 | 2916 | 0.3412522 | 0.3270892 | 0 | 31.07347 | 388.909 | 163.2175 | 0 | 48.45781 | 409.8439 | 124.8983 | 0 | 0.05328099 | 0.6668536 | 0.2798654 | 0 | 0.08308953 | 0.7027501 | 0.2141603
CDS - LJ | 20 - 45 mm | Feed |  | QTZ+PY+CARB | OUTROS | QTZ | NASPY | 238 | 20 | ESTERIL | 0.000434 | 3.6 | 2.17 | 0.18 | 0.01505017 | 0.9999872 | 20251.51 | 1345582.8 | 18 | 1178 | 0.01505017 | 0.9849498 | 0 | 391 | 0 | 0 | 352 | 468 | 0 | 5 | 0 | 0 | 0.4292683 | 0.5707317 | 0 | 0 | 254 | 568 | 0 | 3 | 0 | 0 | 0.3090024 | 0.6909976 | 820 | 822 | 1196 | 0.2917073 | 0.2909976 | 0 | 0 | 73.91338 | 165.2866 | 0 | 0 | 102.681 | 136.519 | 0 | 0 | 0.3090024 | 0.6909976 | 0 | 0 | 0.4292683 | 0.5707317
CDS - LJ | 20 - 45 mm | Feed |  | XG+QTZ+PY+ASPYFINA | ASPY | NQTZ | ASPY | 231 | 90 | MINERIO | 0.001935 | 138.6 | 2.15 | 1.54 | 0.03269172 | 0.9999897 | 305912.2 | 9357384.4 | 107 | 3166 | 0.03269172 | 0.9673083 | 0 | 678 | 0 | 62 | 1615 | 300 | 76 | 94 | 0 | 0.03136065 | 0.8168943 | 0.1517451 | 0 | 28 | 1592 | 428 | 37 | 62 | 0 | 0.013671875 | 0.77734375 | 0.208984375 | 1977 | 2048 | 3273 | 0.3311077 | 0.3196289 | 0 | 8.949609375 | 508.8492 | 136.8012 | 0 | 20.52868 | 534.739 | 99.33232 | 0 | 0.013671875 | 0.77734375 | 0.208984375 | 0 | 0.03136065 | 0.8168943 | 0.1517451
CDS - CV | 20 - 45 mm | Feed | ORE9868 | QTZ+CLO+PY | OUTROS | QTZ | NASPY | 60 | 20 | MINERIO | 0.000426 | 16.4 | 2.13 | 0.82 | 0.04580153 | 0.9999593 | 52536.23 | 1146994.3 | 54 | 1125 | 0.04580153 | 0.9541985 | 0 | 366 | 0 | 24 | 518 | 213 | 30 | 37 | 0 | 0.03178808 | 0.6860927 | 0.2821192 | 0 | 12 | 478 | 289 | 18 | 25 | 0 | 0.01540436 | 0.6136072 | 0.3709884 | 755 | 779 | 1179 | 0.3123179 | 0.3026958 | 0 | 3.632349 | 144.6886 | 87.47908 | 0 | 7.495629 | 161.7807 | 66.52371 | 0 | 0.01540436 | 0.6136072 | 0.3709884 | 0 | 0.03178808 | 0.6860927 | 0.2821192
CDS - CB | 20 - 45 mm | Feed | ORE9227 | QTZ+CB+PY+ASPYFINAMAG | OUTROS | QTZ | ASPY | 56 | 25 | MINERIO | 0.0005025 | 38.25 | 2.01 | 1.53 | 0.1675393 | 0.9997366 | 43235.85 | 257996 | 128 | 636 | 0.1675393 | 0.8324607 | 0 | 292 | 0 | 7 | 138 | 359 | 9 | 16 | 0 | 0.01388889 | 0.2738095 | 0.7123016 | 0 | 2 | 124 | 385 | 4 | 14 | 0 | 0.003913894 | 0.2426614 | 0.7534247 | 504 | 511 | 764 | 0.3031746 | 0.2990215 | 0 | 0.5980431 | 37.07867 | 115.1233 | 0 | 2.122222 | 41.8381 | 108.8397 | 0 | 0.003913894 | 0.2426614 | 0.7534247 | 0 | 0.01388889 | 0.2738095 | 0.7123016
CDS - CV | 20 - 45 mm | Feed | ORE9901 | QTZFUME+XG+PY | OUTROS | QTZ | NASPY | 93 | 60 | MINERIO | 0.001164 | 108.6 | 1.94 | 1.81 | 0.02724796 | 0.9999891 | 160764.1 | 5899976.7 | 70 | 2499 | 0.02724796 | 0.972752 | 0 | 544 | 0 | 48 | 1178 | 372 | 32 | 56 | 0 | 0.03003755 | 0.7371715 | 0.232791 | 0 | 28 | 1085 | 516 | 24 | 33 | 0 | 0.01718846 | 0.6660528 | 0.3167587 | 1598 | 1629 | 2569 | 0.3215269 | 0.3154082 | 0 | 8.83143 | 342.2179 | 162.7506 | 0 | 15.43329 | 378.7587 | 119.608 | 0 | 0.01718846 | 0.6660528 | 0.3167587 | 0 | 0.03003755 | 0.7371715 | 0.232791
CDS - CB | 20 - 45 mm | Feed | ORE9286 | QTZ | QTZ | QTZ | NASPY | 115 | 15 | ESTERIL | 0.000291 | 0.75 | 1.94 | 0.05 | 0.01510989 | 0.9999789 | 7531.313 | 498425.5 | 11 | 717 | 0.01510989 | 0.9848901 | 0 | 262 | 0 | 3 | 288 | 209 | 6 | 8 | 0 | 0.006 | 0.576 | 0.418 | 0 | 1 | 224 | 280 | 2 | 5 | 0 | 0.001980198 | 0.4435644 | 0.5544554 | 500 | 505 | 728 | 0.2912 | 0.2883168 | 0 | 0.2883168 | 64.58297 | 80.72871 | 0 | 0.8736 | 83.8656 | 60.8608 | 0 | 0.001980198 | 0.4435644 | 0.5544554 | 0 | 0.006 | 0.576 | 0.418
CDS - CV | 20 - 45 mm | Feed | ORE9898 | QTZFUME+XG+PY | OUTROS | QTZ | NASPY | 90 | 105 | MINERIO | 0.001995 | 128.1 | 1.9 | 1.22 | 0.02906977 | 0.9999924 | 403577.8 | 13882970.9 | 115 | 3841 | 0.02906977 | 0.9709302 | 0 | 610 | 0 | 41 | 1779 | 627 | 37 | 63 | 0 | 0.01675521 | 0.7270127 | 0.2562321 | 0 | 25 | 1596 | 856 | 27 | 43 | 0 | 0.01009285 | 0.6443278 | 0.3455793 | 2447 | 2477 | 3956 | 0.3233347 | 0.3194187 | 0 | 7.985466 | 509.7922 | 273.4224 | 0 | 13.25672 | 575.2124 | 202.7309 | 0 | 0.01009285 | 0.6443278 | 0.3455793 | 0 | 0.01675521 | 0.7270127 | 0.2562321
CDS - CV | 20 - 45 mm | AP | ORE 2070 | Aspy Fina | ASPY | NQTZ | ASPY | 31 | 60 | MINERIO | 0.00114 | 91.2 | 1.9 | 1.52 | 0.03321471 | 0.9999864 | 185149.5 | 5574245.3 | 84 | 2445 | 0.03321471 | 0.9667853 | 0 | 534 | 0 | 48 | 1311 | 196 | 46 | 64 | 0 | 0.03086817 | 0.8430868 | 0.126045 | 0 | 23 | 1258 | 309 | 22 | 53 | 0 | 0.01446541 | 0.791195 | 0.1943396 | 1555 | 1590 | 2529 | 0.3252733 | 0.3181132 | 0 | 7.316604 | 400.1864 | 98.29698 | 0 | 15.61312 | 426.4333 | 63.75357 | 0 | 0.01446541 | 0.791195 | 0.1943396 | 0 | 0.03086817 | 0.8430868 | 0.126045
CDS - CV | 20 - 45 mm | Feed | ORE9879 | QTZ+CLO+PY | OUTROS | QTZ | NASPY | 71 | 40 | MINERIO | 0.00076 | 267.2 | 1.9 | 6.68 | 0.06930157 | 0.9999597 | 175421.7 | 2531179.0 | 128 | 1719 | 0.06930157 | 0.9306984 | 0 | 438 | 0 | 94 | 806 | 228 | 57 | 46 | 0 | 0.08333333 | 0.714539 | 0.2021277 | 0 | 69 | 778 | 302 | 42 | 40 | 0 | 0.06005222 | 0.6771105 | 0.2628372 | 1128 | 1149 | 1847 | 0.3274823 | 0.321497 | 0 | 22.18329 | 250.1246 | 97.09208 | 0 | 30.78333 | 263.9507 | 74.66596 | 0 | 0.06005222 | 0.6771105 | 0.2628372 | 0 | 0.08333333 | 0.714539 | 0.2021277
CDS - LJ | 20 - 45 mm | Feed |  | QTZFUME+ASPYFINA+CARB+PY+XISTO | OUTROS | QTZ | ASPY | 185 | 25 | MINERIO | 0.00047 | 7.75 | 1.88 | 0.31 | 0.04096562 | 0.9999688 | 64521.87 | 1574975.8 | 56 | 1311 | 0.04096562 | 0.9590344 | 0 | 420 | 0 | 12 | 486 | 439 | 6 | 11 | 0 | 0.01280683 | 0.5186766 | 0.4685165 | 170 | 0 | 3 | 397 | 539 | 3 | 0.2982456 | 0 | 0.005263158 | 0.6964912 | 937 | 570 | 1367 | 0.2917823 | 0.4796491 | 81.54035 | 0 | 1.438947 | 190.4207 | 0 | 3.501387 | 141.8062 | 128.0924 | 0.2982456 | 0 | 0.005263158 | 0.6964912 | 0 | 0.01280683 | 0.5186766 | 0.4685165
CDS - CV | 20 - 45 mm | EW | ORE1040 | PY | OUTROS | NQTZ | NASPY | 35 |  | MINERIO | 0 | 0 | 1.875 | 1.8 | 0.0132338 | 0.9999954 | 108929.5 | 8231123.5 | 39 | 2908 | 0.0132338 | 0.9867662 | 0 | 494 | 0 | 56 | 1455 | 294 | 53 | 55 | 0 | 0.03102493 | 0.8060942 | 0.1628809 | 0 | 56 | 1455 | 294 | 53 | 55 | 0 | 0.03102493 | 0.8060942 | 0.1628809 | 1805 | 1805 | 2947 | 0.3265374 | 0.3265374 | 0 | 18.28609 | 475.1119 | 96.00199 | 0 | 18.28609 | 475.1119 | 96.00199 | 0 | 0.03102493 | 0.8060942 | 0.1628809 | 0 | 0.03102493 | 0.8060942 | 0.1628809
CDS - CV | 20 - 45 mm | EW | ORE1045 | PY | OUTROS | NQTZ | NASPY | 40 |  | ESTERIL | 0 | 0 | 1.86 | 0.08 | 0 | 1 | 0 | 2576025 | 0 | 1605 | 0 | 1 | 0 | 415 | 0 | 10 | 698 | 339 | 10 | 26 | 0 | 0.009551098 | 0.6666667 | 0.3237822 | 0 | 10 | 698 | 339 | 10 | 26 | 0 | 0.009551098 | 0.6666667 | 0.3237822 | 1047 | 1047 | 1605 | 0.3065903 | 0.3065903 | 0 | 3.065903 | 214 | 103.9341 | 0 | 3.065903 | 214 | 103.9341 | 0 | 0.009551098 | 0.6666667 | 0.3237822 | 0 | 0.009551098 | 0.6666667 | 0.3237822
CDS - CB | 20 - 45 mm | Feed | ORE9248 | XISTO+ASPYFINA+PYMAG+QTZ | ASPY | NQTZ | ASPY | 77 | 30 | MINERIO | 0.000555 | 32.7 | 1.85 | 1.09 | 0 | 1 | 0 | 3108169 | 0 | 1763 | 0 | 1 | 0 | 395 | 0 | 25 | 748 | 305 | 22 | 48 | 0 | 0.02319109 | 0.6938776 | 0.2829314 | 0 | 13 | 682 | 416 | 12 | 25 | 0 | 0.01170117 | 0.6138614 | 0.3744374 | 1078 | 1111 | 1763 | 0.3270872 | 0.3173717 | 0 | 4.125833 | 216.4475 | 132.0266 | 0 | 8.17718 | 244.6612 | 99.7616 | 0 | 0.01170117 | 0.6138614 | 0.3744374 | 0 | 0.02319109 | 0.6938776 | 0.2829314
CDS - CV | 20 - 45 mm | EW | ORE1022 | QTZ+S | OUTROS | QTZ | NASPY | 17 |  | MINERIO | 0 | 0 | 1.8 | 0.3 | 0 | 1 | 0 | 456976 | 0 | 676 | 0 | 1 | 0 | 306 | 0 | 3 | 214 | 243 | 5 | 12 | 0 | 0.006521739 | 0.4652174 | 0.5282609 | 0 | 3 | 214 | 243 | 5 | 12 | 0 | 0.006521739 | 0.4652174 | 0.5282609 | 460 | 460 | 676 | 0.293913 | 0.293913 | 0 | 0.8817391 | 62.89739 | 71.42087 | 0 | 0.8817391 | 62.89739 | 71.42087 | 0 | 0.006521739 | 0.4652174 | 0.5282609 | 0 | 0.006521739 | 0.4652174 | 0.5282609
CDS - LJ | 20 - 45 mm | Feed |  | QTZ+CLO+CARB+PY+ASPYFINA | OUTROS | QTZ | ASPY | 48 | 40 | MINERIO | 0.000716 | 36.4 | 1.79 | 0.91 | 0.02132085 | 0.9999887 | 72262.36 | 3389242.6 | 41 | 1882 | 0.02132085 | 0.9786791 | 0 | 410 | 0 | 116 | 818 | 167 | 112 | 70 | 0 | 0.1053588 | 0.7429609 | 0.1516803 | 0 | 66 | 854 | 237 | 66 | 60 | 0 | 0.05704408 | 0.7381158 | 0.2048401 | 1101 | 1157 | 1923 | 0.3493188 | 0.3324114 | 0 | 21.93915 | 283.8793 | 78.7815 | 0 | 40.52098 | 285.7428 | 58.33624 | 0 | 0.05704408 | 0.7381158 | 0.2048401 | 0 | 0.1053588 | 0.7429609 | 0.1516803
CDS - LJ | 20 - 45 mm | Feed |  | QTZ+ASPYFINA+PY+CARB | OUTROS | QTZ | ASPY | 207 | 10 | MINERIO | 0.000179 | 3.2 | 1.79 | 0.32 | 0 | 1 | 0 | 531441 | 0 | 729 | 0 | 1 | 0 | 262 | 0 | 18 | 317 | 135 | 19 | 24 | 0 | 0.03829787 | 0.6744681 | 0.287234 | 0 | 0 | 6 | 291 | 186 | 7 | 0 | 0 | 0.02020202 | 0.979798 | 470 | 297 | 729 | 0.3102128 | 0.4909091 | 0 | 0 | 2.945455 | 142.8545 | 0 | 5.58383 | 98.33745 | 41.87872 | 0 | 0 | 0.02020202 | 0.979798 | 0 | 0.03829787 | 0.6744681 | 0.287234
CDS - LJ | 20 - 45 mm | Feed |  | QTZFUME+ASPYFINA+PY+XG+MAG | OUTROS | QTZ | ASPY | 264 | 110 | MINERIO | 0.001925 | 94.6 | 1.75 | 0.86 | 0.02475366 | 0.9999939 | 387197.4 | 15641929.6 | 103 | 4058 | 0.02475366 | 0.9752463 | 0 | 663 | 0 | 128 | 2079 | 280 | 133 | 100 | 0 | 0.05146763 | 0.8359469 | 0.1125854 | 0 | 75 | 2055 | 430 | 84 | 74 | 0 | 0.029296875 | 0.802734375 | 0.16796875 | 2487 | 2560 | 4161 | 0.33462 | 0.325078125 | 0 | 24.38086 | 668.0355 | 139.7836 | 0 | 42.83136 | 695.675 | 93.69361 | 0 | 0.029296875 | 0.802734375 | 0.16796875 | 0 | 0.05146763 | 0.8359469 | 0.1125854
CDS - CB | 20 - 45 mm | Feed | ORE9198 | XISTOMAG+QTZ+PY+ASPYFINA | ASPY | NQTZ | ASPY | 27 | 55 | MINERIO | 0.000957 | 85.25 | 1.74 | 1.55 | 0 | 1 | 0 | 4313929 | 0 | 2077 | 0 | 1 | 0 | 430 | 0 | 0 | 242 | 501 | 0 | 12 | 0 | 0 | 0.3257066 | 0.6742934 | 0 | 0 | 177 | 573 | 0 | 5 | 0 | 0 | 0.236 | 0.764 | 743 | 750 | 2077 | 0.5590848 | 0.5538667 | 0 | 0 | 98.0344 | 317.3656 | 0 | 0 | 135.2985 | 280.1015 | 0 | 0 | 0.236 | 0.764 | 0 | 0 | 0.3257066 | 0.6742934
CDS - CV | 20 - 45 mm | EW | ORE1012 | Waste | OUTROS | NQTZ | NASPY | 7 |  | ESTERIL | 0 | 0 | 1.66 | 0.03 | 0.008616047 | 0.9999953 | 28696.82 | 3330609.4 | 16 | 1841 | 0.008616047 | 0.991384 | 0 | 455 | 0 | 22 | 886 | 222 | 29 | 62 | 0 | 0.01946903 | 0.7840708 | 0.1964602 | 0 | 22 | 886 | 222 | 29 | 62 | 0 | 0.01946903 | 0.7840708 | 0.1964602 | 1130 | 1130 | 1857 | 0.3286726 | 0.3286726 | 0 | 7.230796 | 291.2039 | 72.96531 | 0 | 7.230796 | 291.2039 | 72.96531 | 0 | 0.01946903 | 0.7840708 | 0.1964602 | 0 | 0.01946903 | 0.7840708 | 0.1964602
CDS - CB | 20 - 45 mm | Feed | ORE9348 | XISTO+QTZFUME+CB+PY+ASPYFINA | ASPY | NQTZ | ASPY | 177 | 25 | MINERIO | 0.0004125 | 9.5 | 1.65 | 0.38 | 0 | 1 | 0 | 2464900 | 0 | 1570 | 0 | 1 | 0 | 445 | 0 | 29 | 823 | 155 | 41 | 72 | 0 | 0.02879841 | 0.817279 | 0.1539225 | 0 | 6 | 799 | 249 | 10 | 56 | 0 | 0.0056926 | 0.7580645 | 0.2362429 | 1007 | 1054 | 1570 | 0.3118173 | 0.2979127 | 0 | 1.787476 | 238.0323 | 74.18027 | 0 | 9.042701 | 256.6256 | 48.33168 | 0 | 0.0056926 | 0.7580645 | 0.2362429 | 0 | 0.02879841 | 0.817279 | 0.1539225
CDS-CVDQ | 20 - 45 mm | EP | 16177 | QTZ FUME+PY+BERTH | OUTROS | QTZ | NASPY | 33 | 20 | MINERIO | 0.000322 | 58.6 | 1.61 | 2.93 | 0 | 1 | 0 | 664225 | 0 | 815 | 0 | 1 | 0 | 306 | 0 | 11 | 291 | 288 | 10 | 12 | 0 | 0.01864407 | 0.4932203 | 0.4881356 | 0 | 9 | 235 | 349 | 10 | 9 | 0 | 0.01517707 | 0.3962901 | 0.5885329 | 590 | 593 | 815 | 0.2762712 | 0.2748735 | 0 | 2.473862 | 64.59528 | 95.93086 | 0 | 3.038983 | 80.39492 | 79.5661 | 0 | 0.01517707 | 0.3962901 | 0.5885329 | 0 | 0.01864407 | 0.4932203 | 0.4881356
CDS - CB | 20 - 45 mm | Feed | ORE9318 | QTZ+CB+PY+CLO+ASPYFINA | QTZ | QTZ | ASPY | 147 | 25 | ESTERIL | 0.0004 | 1.75 | 1.6 | 0.07 | 0 | 1 | 0 | 1301881 | 0 | 1141 | 0 | 1 | 0 | 341 | 0 | 0 | 242 | 540 | 0 | 4 | 0 | 0 | 0.3094629 | 0.6905371 | 0 | 0 | 166 | 620 | 0 | 0 | 0 | 0 | 0.2111959 | 0.7888041 | 782 | 786 | 1141 | 0.2918159 | 0.2903308 | 0 | 0 | 48.19491 | 180.0051 | 0 | 0 | 70.61944 | 157.5806 | 0 | 0 | 0.2111959 | 0.7888041 | 0 | 0 | 0.3094629 | 0.6905371
CDS - CV | 20 - 45 mm | Feed | ORE9882 | QTZ+XG+ASPYFINA | OUTROS | QTZ | ASPY | 74 | 40 | MINERIO | 0.000632 | 34 | 1.58 | 0.85 | 0.06612411 | 0.999964 | 192450 | 2910331.2 | 130 | 1836 | 0.06612411 | 0.9338759 | 0 | 465 | 0 | 86 | 822 | 289 | 82 | 50 | 0 | 0.07184628 | 0.6867168 | 0.2414369 | 0 | 57 | 790 | 394 | 55 | 33 | 0 | 0.0459307 | 0.6365834 | 0.3174859 | 1197 | 1241 | 1966 | 0.3284879 | 0.3168413 | 0 | 18.05995 | 250.3046 | 124.8355 | 0 | 28.24996 | 270.017 | 94.933 | 0 | 0.0459307 | 0.6365834 | 0.3174859 | 0 | 0.07184628 | 0.6867168 | 0.2414369
CDS - CB | 20 - 45 mm | Feed | ORE9429 | XG+PY+ASPYFINA | ASPY | NQTZ | ASPY | 243 | 55 | MINERIO | 0.0008415 | 97.35 | 1.53 | 1.77 | 0.02752087 | 0.9999936 | 482928.5 | 17547609.0 | 122 | 4311 | 0.02752087 | 0.9724791 | 0 | 692 | 0 | 116 | 1310 | 153 | 133 | 98 | 0 | 0.07346422 | 0.829639 | 0.09689677 | 0 | 72 | 1326 | 253 | 84 | 75 | 0 | 0.04360993 | 0.8031496 | 0.1532405 | 1579 | 1651 | 4433 | 0.5614946 | 0.5370079 | 0 | 38.66457 | 712.0724 | 135.863 | 0 | 65.13338 | 735.5579 | 85.90868 | 0 | 0.04360993 | 0.8031496 | 0.1532405 | 0 | 0.07346422 | 0.829639 | 0.09689677
CDS - LJ | 20 - 45 mm | Feed |  | QTZFUME+CARB | OUTROS | QTZ | NASPY | 139 | 30 | ESTERIL | 0.000459 | 4.5 | 1.53 | 0.15 | 0.004884005 | 0.999994 | 3212.313 | 657717.1 | 4 | 815 | 0.004884005 | 0.995116 | 0 | 336 | 0 | 0 | 215 | 370 | 0 | 3 | 0 | 0 | 0.3675214 | 0.6324786 | 0 | 0 | 153 | 433 | 0 | 2 | 0 | 0 | 0.2610922 | 0.7389078 | 585 | 586 | 819 | 0.28 | 0.2795222 | 0 | 0 | 42.76689 | 121.0331 | 0 | 0 | 60.2 | 103.6 | 0 | 0 | 0.2610922 | 0.7389078 | 0 | 0 | 0.3675214 | 0.6324786
CDS - CB | 20 - 45 mm | Feed | ORE9280 | XISTO+QTZ+PY | OUTROS | NQTZ | NASPY | 109 | 40 | ESTERIL | 0.000608 | 2.8 | 1.52 | 0.07 | 0.01165919 | 0.9999947 | 55307.53 | 4743658.9 | 26 | 2204 | 0.01165919 | 0.9883408 | 0 | 534 | 0 | 30 | 1083 | 295 | 27 | 43 | 0 | 0.02130682 | 0.7691761 | 0.209517 | 0 | 18 | 1001 | 422 | 13 | 24 | 0 | 0.01249133 | 0.6946565 | 0.2928522 | 1408 | 1441 | 2230 | 0.3167614 | 0.3095073 | 0 | 5.571131 | 309.8168 | 130.6121 | 0 | 9.502841 | 343.0526 | 93.4446 | 0 | 0.01249133 | 0.6946565 | 0.2928522 | 0 | 0.02130682 | 0.7691761 | 0.209517
CDS - CV | 20 - 45 mm | EW | ORE1055 | FASPY | OUTROS | NQTZ | ASPY | 50 |  | ESTERIL | 0 | 0 | 1.5 | 0.17 | 0 | 1 | 0 | 826281 | 0 | 909 | 0 | 1 | 0 | 292 | 0 | 23 | 372 | 195 | 21 | 13 | 0 | 0.03898305 | 0.6305085 | 0.3305085 | 0 | 9 | 317 | 274 | 10 | 14 | 0 | 0.015 | 0.5283333 | 0.4566667 | 590 | 600 | 909 | 0.3081356 | 0.303 | 0 | 2.727 | 96.051 | 83.022 | 0 | 7.087119 | 114.6264 | 60.08644 | 0 | 0.015 | 0.5283333 | 0.4566667 | 0 | 0.03898305 | 0.6305085 | 0.3305085
CDS - CV | 20 - 45 mm | AP | ORE0978 | PY | OUTROS | NQTZ | NASPY | 19 |  | MINERIO | 0 | 0 | 1.5 | 5.65 | 0.01003225 | 0.9999964 | 75043.46 | 7480197.8 | 28 | 2763 | 0.01003225 | 0.9899678 | 0 | 569 | 0 | 382 | 839 | 76 | 416 | 108 | 0 | 0.2945258 | 0.6468774 | 0.05859676 | 0 | 234 | 1044 | 142 | 277 | 121 | 0 | 0.1647887 | 0.7352113 | 0.1 | 1297 | 1420 | 2791 | 0.4303778 | 0.3930986 | 0 | 91.98507 | 410.3949 | 55.82 | 0 | 164.4043 | 361.087 | 32.70871 | 0 | 0.1647887 | 0.7352113 | 0.1 | 0 | 0.2945258 | 0.6468774 | 0.05859676
CDS - LJ | 20 - 45 mm | Feed |  | QTZ+CLO+CARB+PY+ASPYFINA | OUTROS | QTZ | ASPY | 37 | 95 | MINERIO | 0.0014155 | 102.6 | 1.49 | 1.08 | 0.03158985 | 0.9999916 | 413508.7 | 13089813.4 | 122 | 3740 | 0.03158985 | 0.9684102 | 0 | 801 | 0 | 145 | 1856 | 236 | 164 | 127 | 0 | 0.06481895 | 0.8296826 | 0.1054984 | 0 | 67 | 1879 | 387 | 92 | 101 | 0 | 0.02871839 | 0.8054008 | 0.1658808 | 2237 | 2333 | 3862 | 0.3452839 | 0.3310759 | 0 | 22.18208 | 622.0916 | 128.1264 | 0 | 50.06616 | 640.8468 | 81.48699 | 0 | 0.02871839 | 0.8054008 | 0.1658808 | 0 | 0.06481895 | 0.8296826 | 0.1054984
CDS - CB | 20 - 45 mm | Feed | ORE9430 | XG+PY+ASPYFINA | ASPY | NQTZ | ASPY | 244 | 45 | MINERIO | 0.0006705 | 45 | 1.49 | 1 | 0.01928504 | 0.9999908 | 80571.67 | 4177897.4 | 41 | 2085 | 0.01928504 | 0.980715 | 0 | 531 | 0 | 32 | 1023 | 299 | 35 | 38 | 0 | 0.02363368 | 0.7555391 | 0.2208272 | 0 | 13 | 900 | 456 | 21 | 35 | 0 | 0.009495982 | 0.6574142 | 0.3330898 | 1354 | 1369 | 2126 | 0.3140325 | 0.3105917 | 0 | 4.037692 | 279.5325 | 141.6298 | 0 | 10.04904 | 321.2552 | 93.89572 | 0 | 0.009495982 | 0.6574142 | 0.3330898 | 0 | 0.02363368 | 0.7555391 | 0.2208272
CDS - LJ | 20 - 45 mm | Feed |  | XG+QTZ+PY+ASPYFINA | ASPY | NQTZ | ASPY | 232 | 130 | MINERIO | 0.001924 | 898.3 | 1.48 | 6.91 | 0.7588372 | 0.9992688 | 3760096.0 | 4951452.7 | 3263 | 1037 | 0.7588372 | 0.2411628 | 0 | 706 | 1544 | 668 | 118 | 94 | 413 | 10 | 0.6369637 | 0.2755776 | 0.04867987 | 0.03877888 | 1543 | 575 | 146 | 109 | 449 | 21 | 0.6502318 | 0.2423093 | 0.0615255 | 0.04593342 | 2424 | 2373 | 4300 | 0.3547855 | 0.3624105 | 559.1993 | 208.386 | 52.91193 | 39.50274 | 547.7888 | 236.9967 | 41.86469 | 33.34983 | 0.6502318 | 0.2423093 | 0.0615255 | 0.04593342 | 0.6369637 | 0.2755776 | 0.04867987 | 0.03877888
CDS - CV | 20 - 45 mm | Feed | ORE9900 | QTZFUME+XG+PY | OUTROS | QTZ | NASPY | 92 | 75 | MINERIO | 0.0010575 | 19.5 | 1.41 | 0.26 | 0.01015395 | 0.9999966 | 90838.03 | 8946050.9 | 31 | 3022 | 0.01015395 | 0.9898461 | 0 | 499 | 0 | 30 | 1381 | 496 | 34 | 52 | 0 | 0.01573152 | 0.7241741 | 0.2600944 | 0 | 21 | 1210 | 699 | 20 | 40 | 0 | 0.01088083 | 0.626943 | 0.3621762 | 1907 | 1930 | 3053 | 0.3201888 | 0.3163731 | 0 | 6.643834 | 382.8114 | 221.1448 | 0 | 9.605663 | 442.1807 | 158.8136 | 0 | 0.01088083 | 0.626943 | 0.3621762 | 0 | 0.01573152 | 0.7241741 | 0.2600944
CDS - CB | 20 - 45 mm | Feed | ORE9238 | XISTO+CLO+QTZ+ASPYFINAMAG | ASPY | NQTZ | ASPY | 67 | 10 | MINERIO | 0.000139 | 12.2 | 1.39 | 1.22 | 0.009615385 | 0.9999767 | 1600.615 | 166460.1 | 4 | 412 | 0.009615385 | 0.9903846 | 0 | 227 | 0 | 5 | 174 | 116 | 4 | 11 | 0 | 0.01694915 | 0.5898305 | 0.3932203 | 0 | 5 | 137 | 157 | 3 | 8 | 0 | 0.01672241 | 0.458194 | 0.5250836 | 295 | 299 | 416 | 0.2820339 | 0.2782609 | 0 | 1.391304 | 38.12174 | 43.68696 | 0 | 1.410169 | 49.0739 | 32.71593 | 0 | 0.01672241 | 0.458194 | 0.5250836 | 0 | 0.01694915 | 0.5898305 | 0.3932203
CDS - CV | 20 - 45 mm | EW | ORE1042 | PY | OUTROS | NQTZ | NASPY | 37 |  | MINERIO | 0 | 0 | 1.386957 | 1.39 | 0.0148186 | 0.9999923 | 53438.85 | 3606173.3 | 29 | 1928 | 0.0148186 | 0.9851814 | 0 | 415 | 0 | 23 | 903 | 285 | 30 | 48 | 0 | 0.01899257 | 0.7456647 | 0.2353427 | 0 | 23 | 903 | 285 | 30 | 48 | 0 | 0.01899257 | 0.7456647 | 0.2353427 | 1211 | 1211 | 1957 | 0.323204 | 0.323204 | 0 | 7.433691 | 291.8532 | 92.11313 | 0 | 7.433691 | 291.8532 | 92.11313 | 0 | 0.01899257 | 0.7456647 | 0.2353427 | 0 | 0.01899257 | 0.7456647 | 0.2353427
CDS - LJ | 20 - 45 mm | Feed |  | QTZ+CARB | QTZ | QTZ | NASPY | 227 | 15 | ESTERIL | 0.000204 | 1.2 | 1.36 | 0.08 | 0 | 1 | 0 | 819025 | 0 | 905 | 0 | 1 | 0 | 341 | 0 | 3 | 353 | 268 | 6 | 13 | 0 | 0.004807692 | 0.5657051 | 0.4294872 | 0 | 1 | 283 | 344 | 2 | 11 | 0 | 0.001592357 | 0.4506369 | 0.5477707 | 624 | 628 | 905 | 0.2900641 | 0.2882166 | 0 | 0.2882166 | 81.56529 | 99.1465 | 0 | 0.8701923 | 102.3926 | 77.73718 | 0 | 0.001592357 | 0.4506369 | 0.5477707 | 0 | 0.004807692 | 0.5657051 | 0.4294872
CDS - CV | 20 - 45 mm | EW | ORE1044 | PY | OUTROS | NQTZ | NASPY | 39 |  | MINERIO | 0 | 0 | 1.36 | 0.94 | 0 | 1 | 0 | 1971216 | 0 | 1404 | 0 | 1 | 0 | 395 | 0 | 38 | 589 | 237 | 33 | 52 | 0 | 0.04398148 | 0.681713 | 0.2743056 | 0 | 38 | 589 | 237 | 33 | 52 | 0 | 0.04398148 | 0.681713 | 0.2743056 | 864 | 864 | 1404 | 0.325 | 0.325 | 0 | 12.35 | 191.425 | 77.025 | 0 | 12.35 | 191.425 | 77.025 | 0 | 0.04398148 | 0.681713 | 0.2743056 | 0 | 0.04398148 | 0.681713 | 0.2743056
CDS - CB | 20 - 45 mm | Feed | ORE9368 | QTZ+QTZFUME+CB+PY+ASPYFINA | OUTROS | QTZ | ASPY | 197 | 25 | ESTERIL | 0.0003375 | 2.75 | 1.35 | 0.11 | 0 | 1 | 0 | 2673225 | 0 | 1635 | 0 | 1 | 0 | 455 | 0 | 25 | 600 | 477 | 30 | 36 | 0 | 0.02268603 | 0.5444646 | 0.4328494 | 0 | 10 | 526 | 588 | 14 | 30 | 0 | 0.008896797 | 0.4679715 | 0.5231317 | 1102 | 1124 | 1635 | 0.2967332 | 0.2909253 | 0 | 2.909253 | 153.0267 | 171.0641 | 0 | 7.41833 | 178.0399 | 141.5417 | 0 | 0.008896797 | 0.4679715 | 0.5231317 | 0 | 0.02268603 | 0.5444646 | 0.4328494
CDS - CV | 20 - 45 mm | EW | ORE1046 | PY | OUTROS | NQTZ | NASPY | 41 |  | MINERIO | 0 | 0 | 1.333333 | 2.4 | 0 | 1 | 0 | 1065024 | 0 | 1032 | 0 | 1 | 0 | 361 | 0 | 82 | 399 | 128 | 72 | 35 | 0 | 0.134647 | 0.6551724 | 0.2101806 | 0 | 82 | 399 | 128 | 72 | 35 | 0 | 0.134647 | 0.6551724 | 0.2101806 | 609 | 609 | 1032 | 0.3389163 | 0.3389163 | 0 | 27.79113 | 135.2276 | 43.38128 | 0 | 27.79113 | 135.2276 | 43.38128 | 0 | 0.134647 | 0.6551724 | 0.2101806 | 0 | 0.134647 | 0.6551724 | 0.2101806
CDS - LJ | 20 - 45 mm | Feed |  | QTZFUME+CARB | OUTROS | QTZ | NASPY | 138 | 25 | MINERIO | 0.0003325 | 8 | 1.33 | 0.32 | 0.0286645 | 0.9999808 | 60017.98 | 2093768.7 | 44 | 1491 | 0.0286645 | 0.9713355 | 0 | 386 | 0 | 11 | 446 | 554 | 13 | 11 | 0 | 0.01088032 | 0.4411474 | 0.5479723 | 0 | 10 | 352 | 653 | 13 | 7 | 0 | 0.009852217 | 0.346798 | 0.6433498 | 1011 | 1015 | 1535 | 0.3036597 | 0.3024631 | 0 | 3.024631 | 106.467 | 197.5084 | 0 | 3.340257 | 135.4322 | 168.2275 | 0 | 0.009852217 | 0.346798 | 0.6433498 | 0 | 0.01088032 | 0.4411474 | 0.5479723
CDS - CV | 20 - 45 mm | EW | ORE1043 | PY | OUTROS | NQTZ | NASPY | 38 |  | MINERIO | 0 | 0 | 1.33 | 0.53 | 0.01572112 | 0.9999891 | 31566.27 | 2007867.1 | 23 | 1440 | 0.01572112 | 0.9842789 | 0 | 361 | 0 | 42 | 629 | 231 | 45 | 39 | 0 | 0.04656319 | 0.6973392 | 0.2560976 | 0 | 42 | 629 | 231 | 45 | 39 | 0 | 0.04656319 | 0.6973392 | 0.2560976 | 902 | 902 | 1463 | 0.3243902 | 0.3243902 | 0 | 13.62439 | 204.0415 | 74.93415 | 0 | 13.62439 | 204.0415 | 74.93415 | 0 | 0.04656319 | 0.6973392 | 0.2560976 | 0 | 0.04656319 | 0.6973392 | 0.2560976
CDS - CB | 20 - 45 mm | Feed | ORE9223 | QTZ+CB+PY+ASPYFINAMAG | OUTROS | QTZ | ASPY | 52 | 55 | MINERIO | 0.000726 | 17.6 | 1.32 | 0.32 | 0.06129032 | 0.9999579 | 113362.6 | 1849522.1 | 95 | 1455 | 0.06129032 | 0.9387097 | 0 | 371 | 0 | 4 | 320 | 701 | 2 | 10 | 0 | 0.003902439 | 0.3121951 | 0.6839024 | 0 | 1 | 245 | 780 | 1 | 10 | 0 | 0.0009746589 | 0.2387914 | 0.7602339 | 1025 | 1026 | 1550 | 0.302439 | 0.3021442 | 0 | 0.3021442 | 74.02534 | 235.6725 | 0 | 1.209756 | 96.78049 | 212.0098 | 0 | 0.0009746589 | 0.2387914 | 0.7602339 | 0 | 0.003902439 | 0.3121951 | 0.6839024
CDS-CVDQ | 20 - 45 mm | EP | 16196 | 1%QTZ+XG+ASPY VISIVEL COM LUPA | ASPY | NQTZ | ASPY | 52 | 20 | MINERIO | 0.00026 | 11.8 | 1.3 | 0.59 | 0 | 1 | 0 | 2958400 | 0 | 1720 | 0 | 1 | 0 | 410 | 0 | 4 | 714 | 385 | 4 | 37 | 0 | 0.003626473 | 0.6473255 | 0.3490481 | 0 | 4 | 601 | 515 | 1 | 23 | 0 | 0.003571429 | 0.5366071 | 0.4598214 | 1103 | 1120 | 1720 | 0.3118767 | 0.3071429 | 0 | 1.228571 | 184.5929 | 158.1786 | 0 | 1.247507 | 222.68 | 120.0725 | 0 | 0.003571429 | 0.5366071 | 0.4598214 | 0 | 0.003626473 | 0.6473255 | 0.3490481
CDS - CB | 20 - 45 mm | Feed | ORE9299 | QTZFUME+CB+ASPYFINA+PY | OUTROS | QTZ | ASPY | 128 | 30 | MINERIO | 0.000387 | 411 | 1.29 | 13.7 | 0.6452563 | 0.9989293 | 156828.9 | 242788.8 | 1095 | 602 | 0.6452563 | 0.3547437 | 0 | 405 | 161 | 391 | 185 | 62 | 329 | 27 | 0.2015019 | 0.4893617 | 0.2315394 | 0.077597 | 161 | 321 | 236 | 71 | 330 | 33 | 0.2040558 | 0.4068441 | 0.2991128 | 0.08998733 | 799 | 789 | 1697 | 0.424781 | 0.4301648 | 69.25653 | 138.0829 | 101.5189 | 30.5417 | 68.38974 | 166.0894 | 78.58448 | 26.33642 | 0.2040558 | 0.4068441 | 0.2991128 | 0.08998733 | 0.2015019 | 0.4893617 | 0.2315394 | 0.077597
CDS - CV | 20 - 45 mm | AP | ORE0920 | QTZ+S | QTZ | QTZ | NASPY | 16 |  | MINERIO | 0 | 0 | 1.283867 | 1.04 | 0.08304498 | 0.9998956 | 43410.02 | 522674.4 | 72 | 795 | 0.08304498 | 0.916955 | 0 | 296 | 0 | 52 | 336 | 125 | 57 | 36 | 0 | 0.1013645 | 0.6549708 | 0.2436647 | 0 | 33 | 358 | 163 | 26 | 26 | 0 | 0.05956679 | 0.6462094 | 0.2942238 | 513 | 554 | 867 | 0.3380117 | 0.3129964 | 0 | 10.32888 | 112.0527 | 51.01841 | 0 | 17.57661 | 113.5719 | 42.25146 | 0 | 0.05956679 | 0.6462094 | 0.2942238 | 0 | 0.1013645 | 0.6549708 | 0.2436647
CDS - LJ | 20 - 45 mm | Feed |  | QTZFUME+ASPYFINA+CARB+PY+XISTO | OUTROS | QTZ | ASPY | 177 | 60 | MINERIO | 0.000744 | 16.2 | 1.24 | 0.27 | 0.004409769 | 0.9999985 | 37650.98 | 8538071.2 | 13 | 2935 | 0.004409769 | 0.9955902 | 0 | 523 | 0 | 23 | 1093 | 766 | 23 | 32 | 0 | 0.01222104 | 0.5807651 | 0.4070138 |  | 0 | 19 | 909 | 972 | 18 | 0 | 0 | 0.02047414 | 0.9795259 | 1882 | 928 | 2948 | 0.3132837 | 0.6353448 | 0 | 0 | 12.07155 | 577.5284 | 0 | 7.205526 | 342.4191 | 239.9753 | 0 | 0 | 0.02047414 | 0.9795259 | 0 | 0.01222104 | 0.5807651 | 0.4070138
CDS - CV | 20 - 45 mm | EW | ORE1020 | QTZ+S | OUTROS | QTZ | NASPY | 15 |  | MINERIO | 0 | 0 | 1.24 | 0.31 | 0 | 1 | 0 | 3055504 | 0 | 1748 | 0 | 1 | 0 | 435 | 0 | 9 | 698 | 433 | 7 | 25 | 0 | 0.007894737 | 0.6122807 | 0.3798246 | 0 | 9 | 698 | 433 | 7 | 25 | 0 | 0.007894737 | 0.6122807 | 0.3798246 | 1140 | 1140 | 1748 | 0.3066667 | 0.3066667 | 0 | 2.76 | 214.0533 | 132.7867 | 0 | 2.76 | 214.0533 | 132.7867 | 0 | 0.007894737 | 0.6122807 | 0.3798246 | 0 | 0.007894737 | 0.6122807 | 0.3798246
CDS - LJ | 20 - 45 mm | Feed |  | QTZ+ESTIB+CARB | OUTROS | QTZ | NASPY | 191 | 25 | ESTERIL | 0.000305 | 2.5 | 1.22 | 0.1 | 0.01317027 | 0.9999874 | 14108.33 | 1071211.6 | 14 | 1049 | 0.01317027 | 0.9868297 | 0 | 351 | 0 | 0 | 272 | 466 | 0 | 4 | 0 | 0 | 0.3685637 | 0.6314363 | 0 | 0 | 0 | 203 | 535 | 0 | 0 | 0 | 0 | 1 | 738 | 203 | 1063 | 0.2880759 | 1.047291 | 0 | 0 | 0 | 212.6 | 0 | 0 | 78.35664 | 134.2434 | 0 | 0 | 0 | 1 | 0 | 0 | 0.3685637 | 0.6314363
CDS-CVDQ | 20 - 45 mm | EP | 16182 | QTZ+PY+ASPY VISIVEL COM LUPA | OUTROS | QTZ | ASPY | 38 | 10 | ESTERIL | 0.000122 | 1.6 | 1.22 | 0.16 | 0 | 1 | 0 | 608400 | 0 | 780 | 0 | 1 | 0 | 305 | 0 | 0 | 222 | 392 | 0 | 5 | 0 | 0 | 0.3615635 | 0.6384365 | 0 | 0 | 148 | 467 | 0 | 4 | 0 | 0 | 0.2406504 | 0.7593496 | 614 | 615 | 780 | 0.2540717 | 0.2536585 | 0 | 0 | 37.54146 | 118.4585 | 0 | 0 | 56.40391 | 99.59609 | 0 | 0 | 0.2406504 | 0.7593496 | 0 | 0 | 0.3615635 | 0.6384365
CDS - LJ | 20 - 45 mm | Feed |  | XG+QTZ+PY+ASPYFINA | ASPY | NQTZ | ASPY | 230 | 185 | MINERIO | 0.0020905 | 151.7 | 1.13 | 0.82 | 0.008302709 | 0.9999989 | 433406.6 | 52200565.5 | 61 | 7286 | 0.008302709 | 0.9916973 | 0 | 1019 | 0 | 35 | 3822 | 719 | 50 | 134 | 0 | 0.007648601 | 0.8352273 | 0.1571241 | 0 | 26 | 3524 | 1103 | 35 | 72 | 0 | 0.005587793 | 0.7573608 | 0.2370514 | 4576 | 4653 | 7347 | 0.3211101 | 0.3157963 | 0 | 8.210703 | 1112.866 | 348.3233 | 0 | 11.23885 | 1227.283 | 230.8782 | 0 | 0.005587793 | 0.7573608 | 0.2370514 | 0 | 0.007648601 | 0.8352273 | 0.1571241
CDS - LJ | 20 - 45 mm | Feed |  | QTZ+ESTIB+CARB | OUTROS | QTZ | NASPY | 193 | 40 | ESTERIL | 0.000444 | 7.2 | 1.11 | 0.18 | 0.04887781 | 0.9999744 | 159951.7 | 3272397.1 | 98 | 1907 | 0.04887781 | 0.9511222 | 0 | 460 | 0 | 11 | 373 | 944 | 9 | 7 | 0 | 0.008283133 | 0.2808735 | 0.7108434 | 0 | 0 | 6 | 270 | 1056 | 5 | 0 | 0 | 0.02173913 | 0.9782609 | 1328 | 276 | 2005 | 0.3019578 | 1.452899 | 0 | 0 | 8.717391 | 392.2826 | 0 | 3.321536 | 112.6303 | 285.0482 | 0 | 0 | 0.02173913 | 0.9782609 | 0 | 0.008283133 | 0.2808735 | 0.7108434
CDS - CB | 20 - 45 mm | Feed | ORE9214 | XISTOMAG+QTZ+PY+ASPYFINA | ASPY | NQTZ | ASPY | 43 | 20 | ESTERIL | 0.000212 | 3.8 | 1.06 | 0.19 | 0.01040462 | 0.9999878 | 7464.371 | 717400.3 | 9 | 856 | 0.01040462 | 0.9895954 | 0 | 326 | 0 | 0 | 156 | 439 | 0 | 4 | 0 | 0 | 0.2621849 | 0.7378151 | 0 | 0 | 102 | 493 | 0 | 4 | 0 | 0 | 0.1714286 | 0.8285714 | 595 | 595 | 865 | 0.2907563 | 0.2907563 | 0 | 0 | 29.65714 | 143.3429 | 0 | 0 | 45.35798 | 127.642 | 0 | 0 | 0.1714286 | 0.8285714 | 0 | 0 | 0.2621849 | 0.7378151
CDS - LJ | 20 - 45 mm | Feed |  | QTZ+CLO+CARB+PY | OUTROS | QTZ | NASPY | 89 | 40 | MINERIO | 0.0004173333 | 37.6 | 1.043333 | 0.94 | 0.05025126 | 0.9999705 | 130418.1 | 2595244.3 | 90 | 1701 | 0.05025126 | 0.9497487 | 0 | 400 | 0 | 9 | 803 | 358 | 5 | 21 | 0 | 0.007692308 | 0.6863248 | 0.3059829 | 0 | 6 | 689 | 483 | 4 | 14 | 0 | 0.005093379 | 0.5848896 | 0.410017 | 1170 | 1178 | 1791 | 0.3061538 | 0.3040747 | 0 | 1.824448 | 209.5075 | 146.8681 | 0 | 2.755385 | 245.8415 | 109.6031 | 0 | 0.005093379 | 0.5848896 | 0.410017 | 0 | 0.007692308 | 0.6863248 | 0.3059829
CDS - CB | 20 - 45 mm | Feed | ORE9294 | XISTO+QTZFUME+CB+ASPYFINA+PY | OUTROS | NQTZ | ASPY | 123 | 90 | MINERIO | 0.000936 | 20.7 | 1.04 | 0.23 | 0.01020408 | 0.9999969 | 108711.2 | 10653663.0 | 34 | 3298 | 0.01020408 | 0.9897959 | 0 | 628 | 0 | 16 | 1711 | 362 | 30 | 63 | 0 | 0.007659167 | 0.8190522 | 0.1732887 | 0 | 9 | 1563 | 549 | 17 | 44 | 0 | 0.004243281 | 0.7369165 | 0.2588402 | 2089 | 2121 | 3332 | 0.3190043 | 0.3141914 | 0 | 2.827723 | 491.0812 | 172.4911 | 0 | 5.104069 | 545.8164 | 115.4796 | 0 | 0.004243281 | 0.7369165 | 0.2588402 | 0 | 0.007659167 | 0.8190522 | 0.1732887
CDS - LJ | 20 - 45 mm | Feed |  | QTZFUME+PY+CARB | OUTROS | QTZ | NASPY | 171 | 70 | MINERIO | 0.000728 | 28.7 | 1.04 | 0.41 | 0.06441718 | 0.9999736 | 332520.4 | 5161847.7 | 168 | 2440 | 0.06441718 | 0.9355828 | 0 | 544 | 0 | 12 | 1082 | 607 | 11 | 28 | 0 | 0.007054674 | 0.6360964 | 0.3568489 | 0 | 7 | 929 | 778 | 5 | 21 | 0 | 0.004084014 | 0.542007 | 0.453909 | 1701 | 1714 | 2608 | 0.3066432 | 0.3043174 | 0 | 2.130222 | 282.7109 | 236.7589 | 0 | 3.679718 | 331.7879 | 186.1324 | 0 | 0.004084014 | 0.542007 | 0.453909 | 0 | 0.007054674 | 0.6360964 | 0.3568489
CDS - LJ | 20 - 45 mm | Feed |  | QTZFUME+ASPYFINA+CARB+PY+XISTO | OUTROS | QTZ | ASPY | 178 | 25 | MINERIO | 0.00026 | 13 | 1.04 | 0.52 | 0.03428571 | 0.9999662 | 32793.74 | 956451.7 | 36 | 1014 | 0.03428571 | 0.9657143 | 0 | 402 | 0 | 16 | 468 | 231 | 6 | 19 | 0 | 0.02237762 | 0.6545455 | 0.3230769 | 0 | 0 | 10 | 414 | 300 | 5 | 0 | 0 | 0.02358491 | 0.9764151 | 715 | 424 | 1050 | 0.2937063 | 0.495283 | 0 | 0 | 4.95283 | 205.0472 | 0 | 4.699301 | 137.4545 | 67.84615 | 0 | 0 | 0.02358491 | 0.9764151 | 0 | 0.02237762 | 0.6545455 | 0.3230769
CDS - LJ | 20 - 45 mm | Feed |  | XG+PY | OUTROS | NQTZ | NASPY | 17 | 120 | MINERIO | 0.001236 | 109.2 | 1.03 | 0.91 | 0.01109925 | 0.9999976 | 232924 | 20985510.7 | 52 | 4633 | 0.01109925 | 0.9889007 | 0 | 692 | 0 | 4 | 2191 | 793 | 7 | 49 | 0 | 0.001338688 | 0.7332664 | 0.2653949 | 0 | 3 | 1927 | 1085 | 3 | 26 | 0 | 0.0009950249 | 0.6391376 | 0.3598673 | 2988 | 3015 | 4685 | 0.3135877 | 0.3107794 | 0 | 0.9323383 | 598.872 | 337.1957 | 0 | 1.254351 | 687.0706 | 248.675 | 0 | 0.0009950249 | 0.6391376 | 0.3598673 | 0 | 0.001338688 | 0.7332664 | 0.2653949
CDS - LJ | 20 - 45 mm | Feed |  | XG+QTZ+PY+ASPYFINA+MAG | ASPY | NQTZ | ASPY | 277 | 35 | MINERIO | 0.000357 | 44.1 | 1.02 | 1.26 | 0.002595717 | 0.9999983 | 6100.166 | 2350085.0 | 4 | 1537 | 0.002595717 | 0.9974043 | 0 | 417 | 0 | 5 | 794 | 212 | 4 | 20 | 0 | 0.004945598 | 0.785361 | 0.2096934 | 0 | 0 | 719 | 302 | 0 | 14 | 0 | 0 | 0.7042116 | 0.2957884 | 1011 | 1021 | 1541 | 0.3048467 | 0.3018609 | 0 | 0 | 217.038 | 91.162 | 0 | 1.524233 | 242.0483 | 64.6275 | 0 | 0 | 0.7042116 | 0.2957884 | 0 | 0.004945598 | 0.785361 | 0.2096934
CDS - LJ | 20 - 45 mm | Feed |  | QTZ+ESTIB+CARB | QTZ | QTZ | NASPY | 194 | 25 | ESTERIL | 0.000255 | 1.75 | 1.02 | 0.07 | 0.009556314 | 0.9999934 | 19733.49 | 2064955.4 | 14 | 1451 | 0.009556314 | 0.9904437 | 0 | 371 | 0 | 0 | 445 | 528 | 0 | 7 | 0 | 0 | 0.4573484 | 0.5426516 | 0 | 0 | 0 | 334 | 641 | 0 | 0 | 0 | 0 | 1 | 973 | 334 | 1465 | 0.3011305 | 0.8772455 | 0 | 0 | 0 | 293 | 0 | 0 | 134.0031 | 158.9969 | 0 | 0 | 0 | 1 | 0 | 0 | 0.4573484 | 0.5426516
CDS - LJ | 20 - 45 mm | Feed |  | QTZ+CARB+SER | OUTROS | QTZ | NASPY | 112 | 25 | MINERIO | 0.000255 | 15 | 1.02 | 0.6 | 0.06109023 | 0.9999389 | 53292.42 | 872302.7 | 65 | 999 | 0.06109023 | 0.9389098 | 0 | 321 | 0 | 273 | 153 | 59 | 234 | 31 | 0 | 0.5628866 | 0.3154639 | 0.1216495 | 0 | 184 | 250 | 71 | 198 | 45 | 0 | 0.3643564 | 0.4950495 | 0.1405941 | 485 | 505 | 1064 | 0.4387629 | 0.4213861 | 0 | 77.53505 | 105.3465 | 29.91842 | 0 | 119.7823 | 67.13072 | 25.88701 | 0 | 0.3643564 | 0.4950495 | 0.1405941 | 0 | 0.5628866 | 0.3154639 | 0.1216495
CDS-CVDQ | 20 - 45 mm | EP | 16176 | QTZ+PY+ESTIBINITA | OUTROS | QTZ | NASPY | 32 | 30 | ESTERIL | 0.000303 | 5.1 | 1.01 | 0.17 | 0 | 1 | 0 | 4305625 | 0 | 2075 | 0 | 1 | 0 | 483 | 0 | 27 | 625 | 742 | 27 | 27 | 0 | 0.01936872 | 0.4483501 | 0.5322812 | 0 | 15 | 507 | 888 | 12 | 26 | 0 | 0.0106383 | 0.3595745 | 0.6297872 | 1394 | 1410 | 2075 | 0.2977044 | 0.2943262 | 0 | 4.414894 | 149.2234 | 261.3617 | 0 | 8.03802 | 186.0653 | 220.8967 | 0 | 0.0106383 | 0.3595745 | 0.6297872 | 0 | 0.01936872 | 0.4483501 | 0.5322812
CDS - CV | 20 - 45 mm | AP | ORE0911 | Waste | OUTROS | NQTZ | NASPY | 7 |  | ESTERIL | 0 | 0 | 1.006267 | 0.05 | 0.03668172 | 0.9999785 | 98899.92 | 2696106.1 | 65 | 1707 | 0.03668172 | 0.9633183 | 0 | 420 | 0 | 159 | 765 | 40 | 159 | 67 | 0 | 0.1649378 | 0.7935685 | 0.04149378 | 0 | 85 | 834 | 85 | 121 | 64 | 0 | 0.08466135 | 0.8306773 | 0.08466135 | 964 | 1004 | 1772 | 0.3676349 | 0.352988 | 0 | 30.00398 | 294.392 | 30.00398 | 0 | 58.45394 | 281.2407 | 14.70539 | 0 | 0.08466135 | 0.8306773 | 0.08466135 | 0 | 0.1649378 | 0.7935685 | 0.04149378
CDS - CV | 20 - 45 mm | Feed | ORE9855 | XG+QTZ | OUTROS | NQTZ | NASPY | 47 | 140 | MINERIO | 0.0014 | 289.8 | 1 | 2.07 | 0.01205937 | 0.9999972 | 213538.4 | 17707213.9 | 52 | 4260 | 0.01205937 | 0.9879406 | 0 | 663 | 0 | 47 | 2059 | 631 | 34 | 39 | 0 | 0.01717209 | 0.7522835 | 0.2305444 | 0 | 25 | 1886 | 850 | 22 | 27 | 0 | 0.00905469 | 0.6830858 | 0.3078595 | 2737 | 2761 | 4312 | 0.3150895 | 0.3123506 | 0 | 7.808765 | 589.0932 | 265.498 | 0 | 14.80921 | 648.7693 | 198.8215 | 0 | 0.00905469 | 0.6830858 | 0.3078595 | 0 | 0.01717209 | 0.7522835 | 0.2305444
CDS - LJ | 20 - 45 mm | Feed |  | QTZ+CARB | QTZ | QTZ | NASPY | 226 | 5 | ESTERIL | 5e-05 | 0.05 | 1 | 0.01 | 0 | 1 | 0 | 207025 | 0 | 455 | 0 | 1 | 0 | 237 | 0 | 0 | 134 | 198 | 0 | 1 | 0 | 0 | 0.4036145 | 0.5963855 | 0 | 0 | 97 | 236 | 0 | 0 | 0 | 0 | 0.2912913 | 0.7087087 | 332 | 333 | 455 | 0.2740964 | 0.2732733 | 0 | 0 | 26.50751 | 64.49249 | 0 | 0 | 36.72892 | 54.27108 | 0 | 0 | 0.2912913 | 0.7087087 | 0 | 0 | 0.4036145 | 0.5963855
CDS - CB | 20 - 45 mm | Feed | ORE9199 | XISTOMAG+QTZ+PY+ASPYFINA | ASPY | NQTZ | ASPY | 28 | 45 | MINERIO | 0.0004455 | 20.7 | 0.99 | 0.46 | 0 | 1 | 0 | 2673225 | 0 | 1635 | 0 | 1 | 0 | 415 | 0 | 82 | 1045 | 439 | 92 | 73 | 0 | 0.05236271 | 0.6673052 | 0.2803321 | 0 | 52 | 925 | 627 | 68 | 59 | 0 | 0.03241895 | 0.5766833 | 0.3908978 | 1566 | 1604 | 1635 | 0.2088123 | 0.2038653 | 0 | 10.601 | 188.5754 | 127.8236 | 0 | 17.12261 | 218.2088 | 91.66858 | 0 | 0.03241895 | 0.5766833 | 0.3908978 | 0 | 0.05236271 | 0.6673052 | 0.2803321
CDS - LJ | 20 - 45 mm | Feed |  | QTZFUME+PY+CARB | QTZ | QTZ | NASPY | 172 | 40 | ESTERIL | 0.00038 | 2.8 | 0.95 | 0.07 | 0.04289544 | 0.99997 | 79806.8 | 1860440.1 | 64 | 1428 | 0.04289544 | 0.9571046 | 0 | 481 | 0 | 8 | 491 | 508 | 8 | 6 | 0 | 0.007944389 | 0.4875869 | 0.5044687 | 0 | 6 | 395 | 612 | 4 | 4 | 0 | 0.005923001 | 0.3899309 | 0.6041461 | 1007 | 1013 | 1492 | 0.2963257 | 0.2945706 | 0 | 1.767423 | 116.3554 | 180.2772 | 0 | 2.370606 | 145.4959 | 150.5335 | 0 | 0.005923001 | 0.3899309 | 0.6041461 | 0 | 0.007944389 | 0.4875869 | 0.5044687
CDS - LJ | 20 - 45 mm | Feed |  | XG+QTZ+PY+ASPYFINA+MAG | ASPY | NQTZ | ASPY | 275 | 35 | MINERIO | 0.0003325 | 37.1 | 0.95 | 1.06 | 0 | 1 | 0 | 2975625 | 0 | 1725 | 0 | 1 | 0 | 420 | 0 | 21 | 703 | 391 | 21 | 15 | 0 | 0.01883408 | 0.6304933 | 0.3506726 | 0 | 14 | 588 | 525 | 11 | 13 | 0 | 0.01242236 | 0.5217391 | 0.4658385 | 1115 | 1127 | 1725 | 0.309417 | 0.3061224 | 0 | 4.285714 | 180 | 160.7143 | 0 | 6.497758 | 217.5202 | 120.9821 | 0 | 0.01242236 | 0.5217391 | 0.4658385 | 0 | 0.01883408 | 0.6304933 | 0.3506726
CDS - CV | 20 - 45 mm | AP | ORE0917 | QTZ+S | OUTROS | QTZ | NASPY | 13 |  | MINERIO | 0 | 0 | 0.9440667 | 0.7 | 0 | 1 | 0 | 7551504 | 0 | 2748 | 0 | 1 | 0 | 589 | 0 | 0 | 1068 | 713 | 0 | 24 | 0 | 0 | 0.5996631 | 0.4003369 | 0 | 0 | 844 | 947 | 0 | 14 | 0 | 0 | 0.4712451 | 0.5287549 | 1781 | 1791 | 2748 | 0.3085907 | 0.3068677 | 0 | 0 | 258.9963 | 290.6037 | 0 | 0 | 329.5748 | 220.0252 | 0 | 0 | 0.4712451 | 0.5287549 | 0 | 0 | 0.5996631 | 0.4003369
CDS - CB | 20 - 45 mm | Feed | ORE9440 | FILITO+PY | OUTROS | NQTZ | NASPY | 254 | 50 | ESTERIL | 0.000465 | 1.5 | 0.93 | 0.03 | 0 | 1 | 0 | 4990756 | 0 | 2234 | 0 | 1 | 0 | 562 | 0 | 9 | 1192 | 232 | 17 | 52 | 0 | 0.00628053 | 0.8318214 | 0.1618981 | 0 | 4 | 1084 | 373 | 6 | 35 | 0 | 0.002737851 | 0.7419576 | 0.2553046 | 1433 | 1461 | 2234 | 0.3117934 | 0.3058179 | 0 | 1.223272 | 331.5066 | 114.0701 | 0 | 2.806141 | 371.6578 | 72.33608 | 0 | 0.002737851 | 0.7419576 | 0.2553046 | 0 | 0.00628053 | 0.8318214 | 0.1618981
CDS - LJ | 20 - 45 mm | Feed |  | XG+PY | OUTROS | NQTZ | NASPY | 22 | 45 | MINERIO | 0.000414 | 21.6 | 0.92 | 0.48 | 0 | 1 | 0 | 4748041 | 0 | 2179 | 0 | 1 | 0 | 480 | 0 | 4 | 1052 | 346 | 5 | 40 | 0 | 0.002853067 | 0.7503566 | 0.2467903 | 0 | 0 | 916 | 502 | 1 | 28 | 0 | 0 | 0.6459803 | 0.3540197 | 1402 | 1418 | 2179 | 0.3108417 | 0.3073343 | 0 | 0 | 281.5182 | 154.2818 | 0 | 1.243367 | 327.0054 | 107.5512 | 0 | 0 | 0.6459803 | 0.3540197 | 0 | 0.002853067 | 0.7503566 | 0.2467903
CDS - LJ | 20 - 45 mm | Feed |  | QTZ+CLO+CARB+PY | OUTROS | QTZ | NASPY | 94 | 55 | ESTERIL | 0.0004968333 | 8.8 | 0.9033333 | 0.16 | 0 | 1 | 0 | 6723649 | 0 | 2593 | 0 | 1 | 0 | 549 | 0 | 2 | 1219 | 467 | 4 | 30 | 0 | 0.001184834 | 0.7221564 | 0.2766588 | 0 | 0 | 1041 | 662 | 0 | 19 | 0 | 0 | 0.6112742 | 0.3887258 | 1688 | 1703 | 2593 | 0.3072275 | 0.3045214 | 0 | 0 | 317.0068 | 201.5932 | 0 | 0.614455 | 374.5103 | 143.4752 | 0 | 0 | 0.6112742 | 0.3887258 | 0 | 0.001184834 | 0.7221564 | 0.2766588
CDS - LJ | 20 - 45 mm | Feed |  | QTZ+ASPYFINA+PY+CLO+MAG | OUTROS | QTZ | ASPY | 260 | 15 | MINERIO | 0.000135 | 51 | 0.9 | 3.4 | 0.06256861 | 0.9999267 | 39744.14 | 635162.5 | 57 | 854 | 0.06256861 | 0.9374314 | 0 | 301 | 0 | 39 | 387 | 148 | 29 | 26 | 0 | 0.06794425 | 0.674216 | 0.2578397 | 0 | 33 | 359 | 201 | 18 | 18 | 0 | 0.05564924 | 0.6053963 | 0.3389545 | 574 | 593 | 911 | 0.3174216 | 0.3072513 | 0 | 10.13929 | 110.3032 | 61.7575 | 0 | 12.37944 | 122.8422 | 46.9784 | 0 | 0.05564924 | 0.6053963 | 0.3389545 | 0 | 0.06794425 | 0.674216 | 0.2578397
CDS - LJ | 20 - 45 mm | Feed |  | QTZFUME+ASPYFINA+PY+XG+MAG | OUTROS | QTZ | ASPY | 265 | 75 | MINERIO | 0.0006675 | 339 | 0.89 | 4.52 | 0.4328027 | 0.9997176 | 57029.97 | 131731.8 | 1169 | 1532 | 0.4328027 | 0.5671973 | 0 | 509 | 55 | 403 | 677 | 145 | 439 | 84 | 0.04296875 | 0.31484375 | 0.52890625 | 0.11328125 | 55 | 279 | 819 | 184 | 368 | 98 | 0.04113687 | 0.2086761 | 0.6125654 | 0.1376215 | 1280 | 1337 | 2701 | 0.42203125 | 0.4040389 | 22.22214 | 112.7269 | 330.9079 | 74.34316 | 23.21171875 | 170.0786 | 285.7152 | 61.19453125 | 0.04113687 | 0.2086761 | 0.6125654 | 0.1376215 | 0.04296875 | 0.31484375 | 0.52890625 | 0.11328125
CDS - CB | 20 - 45 mm | Feed | ORE9239 | XISTO+CLO+QTZ+ASPYFINAMAG | ASPY | NQTZ | ASPY | 68 | 15 | MINERIO | 0.0001305 | 4.95 | 0.87 | 0.33 | 0.07124011 | 0.9998988 | 30098.94 | 422457.3 | 54 | 704 | 0.07124011 | 0.9287599 | 0 | 311 | 0 | 0 | 185 | 337 | 0 | 13 | 0 | 0 | 0.3544061 | 0.6455939 | 0 | 0 | 138 | 388 | 0 | 9 | 0 | 0 | 0.2623574 | 0.7376426 | 522 | 526 | 758 | 0.2904215 | 0.2882129 | 0 | 0 | 39.77338 | 111.8266 | 0 | 0 | 53.72797 | 97.87203 | 0 | 0 | 0.2623574 | 0.7376426 | 0 | 0 | 0.3544061 | 0.6455939
CDS - LJ | 20 - 45 mm | Feed |  | QTZ+CLO+CARB+PY+ASPYFINA | OUTROS | QTZ | ASPY | 42 | 40 | MINERIO | 0.000344 | 30 | 0.86 | 0.75 | 0.01098901 | 0.9999962 | 89133.01 | 8111073.1 | 32 | 2880 | 0.01098901 | 0.989011 | 0 | 541 | 0 | 19 | 1322 | 475 | 24 | 66 | 0 | 0.01046256 | 0.7279736 | 0.2615639 | 0 | 8 | 1174 | 670 | 10 | 44 | 0 | 0.004319654 | 0.6339093 | 0.3617711 | 1816 | 1852 | 2912 | 0.3207048 | 0.3144708 | 0 | 2.515767 | 369.1888 | 210.6955 | 0 | 6.093392 | 423.9718 | 152.3348 | 0 | 0.004319654 | 0.6339093 | 0.3617711 | 0 | 0.01046256 | 0.7279736 | 0.2615639
CDS - CV | 20 - 45 mm | EW | ORE1023 | QTZ+S | OUTROS | QTZ | NASPY | 18 |  | ESTERIL | 0 | 0 | 0.84 | 0.19 | 0.008097166 | 0.9999917 | 7650.073 | 944776.2 | 8 | 980 | 0.008097166 | 0.9919028 | 0 | 326 | 0 | 0 | 359 | 330 | 0 | 6 | 0 | 0 | 0.521045 | 0.478955 | 0 | 0 | 359 | 330 | 0 | 6 | 0 | 0 | 0.521045 | 0.478955 | 689 | 689 | 988 | 0.2867925 | 0.2867925 | 0 | 0 | 102.9585 | 94.64151 | 0 | 0 | 102.9585 | 94.64151 | 0 | 0 | 0.521045 | 0.478955 | 0 | 0 | 0.521045 | 0.478955
CDS - CV | 20 - 45 mm | AP | ORE 2056 | QTZ+S | OUTROS | QTZ | NASPY | 17 | 25 | MINERIO | 0.0002075 | 23.75 | 0.83 | 0.95 | 0.1508678 | 0.9998814 | 165066.9 | 1093986.2 | 226 | 1272 | 0.1508678 | 0.8491322 | 0 | 391 | 0 | 83 | 509 | 290 | 92 | 44 | 0 | 0.09410431 | 0.5770975 | 0.3287982 | 0 | 60 | 448 | 382 | 83 | 45 | 0 | 0.06741573 | 0.5033708 | 0.4292135 | 882 | 890 | 1498 | 0.3396825 | 0.3366292 | 0 | 20.19775 | 150.8099 | 128.5924 | 0 | 28.19365 | 172.8984 | 98.50794 | 0 | 0.06741573 | 0.5033708 | 0.4292135 | 0 | 0.09410431 | 0.5770975 | 0.3287982
CDS - LJ | 20 - 45 mm | Feed |  | QTZ | QTZ | QTZ | NASPY | 214 | 5 | ESTERIL | 4.15e-05 | 0.05 | 0.83 | 0.01 | 0 | 1 | 0 | 187489 | 0 | 433 | 0 | 1 | 0 | 222 | 0 | 0 | 76 | 239 | 0 | 0 | 0 | 0 | 0.2412698 | 0.7587302 | 0 | 0 | 50 | 265 | 0 | 0 | 0 | 0 | 0.1587302 | 0.8412698 | 315 | 315 | 433 | 0.2749206 | 0.2749206 | 0 | 0 | 13.74603 | 72.85397 | 0 | 0 | 20.89397 | 65.70603 | 0 | 0 | 0.1587302 | 0.8412698 | 0 | 0 | 0.2412698 | 0.7587302
CDS - LJ | 20 - 45 mm | Feed |  | QTZFUME+PY+CARB+XG | OUTROS | QTZ | NASPY | 164 | 20 | MINERIO | 0.000164 | 21.6 | 0.82 | 1.08 | 0.01086957 | 0.9999908 | 14879.35 | 1368887.4 | 13 | 1183 | 0.01086957 | 0.9891304 | 0 | 371 | 0 | 40 | 441 | 299 | 27 | 13 | 0 | 0.05128205 | 0.5653846 | 0.3833333 | 0 | 27 | 373 | 390 | 18 | 12 | 0 | 0.03417722 | 0.4721519 | 0.4936709 | 780 | 790 | 1196 | 0.3066667 | 0.3027848 | 0 | 8.17519 | 112.9387 | 118.0861 | 0 | 12.26667 | 135.24 | 91.69333 | 0 | 0.03417722 | 0.4721519 | 0.4936709 | 0 | 0.05128205 | 0.5653846 | 0.3833333
CDS - CV | 20 - 45 mm | Feed | ORE9883 | QTZ+XG+ASPYFINA | OUTROS | QTZ | ASPY | 75 | 20 | MINERIO | 0.000162 | 7.4 | 0.81 | 0.37 | 0.1442308 | 0.9997685 | 38700.58 | 268261.9 | 105 | 623 | 0.1442308 | 0.8557692 | 0 | 356 | 0 | 29 | 259 | 171 | 40 | 31 | 0 | 0.06318083 | 0.5642702 | 0.372549 | 0 | 15 | 267 | 197 | 23 | 27 | 0 | 0.03131524 | 0.5574113 | 0.4112735 | 459 | 479 | 728 | 0.3172113 | 0.3039666 | 0 | 4.559499 | 81.15908 | 59.88142 | 0 | 9.199129 | 82.15773 | 54.24314 | 0 | 0.03131524 | 0.5574113 | 0.4112735 | 0 | 0.06318083 | 0.5642702 | 0.372549
CDS - LJ | 20 - 45 mm | Feed |  | QTZFUME+ASPYFINA+CARB+PY+XISTO | OUTROS | QTZ | ASPY | 181 | 35 | MINERIO | 0.00028 | 13.65 | 0.8 | 0.39 | 0.03004292 | 0.9999778 | 51871.98 | 1726557.7 | 42 | 1356 | 0.03004292 | 0.9699571 | 0 | 376 | 0 | 5 | 485 | 466 | 5 | 8 | 0 | 0.005230126 | 0.5073222 | 0.4874477 | 0 | 0 | 1 | 381 | 578 | 3 | 0 | 0 | 0.002617801 | 0.9973822 | 956 | 382 | 1398 | 0.2924686 | 0.7319372 | 0 | 0 | 0.7319372 | 278.8681 | 0 | 1.462343 | 141.8473 | 136.2904 | 0 | 0 | 0.002617801 | 0.9973822 | 0 | 0.005230126 | 0.5073222 | 0.4874477
CDS - LJ | 20 - 45 mm | Feed |  | QTZ+CARB+SER | OUTROS | QTZ | NASPY | 113 | 15 | MINERIO | 0.00012 | 5.55 | 0.8 | 0.37 | 0.1605263 | 0.9997485 | 42741.09 | 266189 | 122 | 638 | 0.1605263 | 0.8394737 | 0 | 287 | 0 | 131 | 244 | 30 | 117 | 23 | 0 | 0.3234568 | 0.6024691 | 0.07407407 | 0 | 100 | 289 | 43 | 90 | 20 | 0 | 0.2314815 | 0.6689815 | 0.09953704 | 405 | 432 | 760 | 0.3753086 | 0.3518519 | 0 | 35.18519 | 101.6852 | 15.12963 | 0 | 49.16543 | 91.57531 | 11.25926 | 0 | 0.2314815 | 0.6689815 | 0.09953704 | 0 | 0.3234568 | 0.6024691 | 0.07407407
CDS - CV | 20 - 45 mm | EW | ORE1030 | QTZ+S | OUTROS | QTZ | NASPY | 25 |  | MINERIO | 0 | 0 | 0.8 | 0.87 | 0.0320781 | 0.9999538 | 14442.88 | 450220.2 | 23 | 694 | 0.0320781 | 0.9679219 | 0 | 301 | 0 | 5 | 231 | 281 | 2 | 7 | 0 | 0.00967118 | 0.4468085 | 0.5435203 | 0 | 5 | 231 | 281 | 2 | 7 | 0 | 0.00967118 | 0.4468085 | 0.5435203 | 517 | 517 | 717 | 0.2773694 | 0.2773694 | 0 | 1.386847 | 64.07234 | 77.94081 | 0 | 1.386847 | 64.07234 | 77.94081 | 0 | 0.00967118 | 0.4468085 | 0.5435203 | 0 | 0.00967118 | 0.4468085 | 0.5435203
CDS - LJ | 20 - 45 mm | Feed |  | QTZFUME+PY+CARB+XG | OUTROS | QTZ | NASPY | 162 | 60 | MINERIO | 0.000468 | 16.2 | 0.78 | 0.27 | 0.05930569 | 0.9999696 | 198174.9 | 3341482.4 | 123 | 1951 | 0.05930569 | 0.9406943 | 0 | 574 | 0 | 2 | 704 | 653 | 3 | 18 | 0 | 0.00147167 | 0.518028 | 0.4805004 | 0 | 0 | 561 | 807 | 0 | 11 | 0 | 0 | 0.4100877 | 0.5899123 | 1359 | 1368 | 2074 | 0.3052244 | 0.3032164 | 0 | 0 | 170.1044 | 244.6956 | 0 | 0.6104489 | 214.878 | 199.3116 | 0 | 0 | 0.4100877 | 0.5899123 | 0 | 0.00147167 | 0.518028 | 0.4805004
CDS-CVDQ | 20 - 45 mm | EP | 16174 | QTZ+PY | OUTROS | QTZ | NASPY | 30 | 15 | MINERIO | 0.000117 | 15.75 | 0.78 | 1.05 | 0 | 1 | 0 | 648025 | 0 | 805 | 0 | 1 | 0 | 287 | 0 | 8 | 233 | 330 | 8 | 12 | 0 | 0.01401051 | 0.408056 | 0.5779335 | 0 | 7 | 185 | 383 | 7 | 9 | 0 | 0.01217391 | 0.3217391 | 0.666087 | 571 | 575 | 805 | 0.2819615 | 0.28 | 0 | 1.96 | 51.8 | 107.24 | 0 | 2.255692 | 65.69702 | 93.04729 | 0 | 0.01217391 | 0.3217391 | 0.666087 | 0 | 0.01401051 | 0.408056 | 0.5779335
CDS - CV | 20 - 45 mm | EW | ORE1014 | Waste | OUTROS | NQTZ | NASPY | 9 |  | MINERIO | 0 | 0 | 0.78 | 0.46 | 0 | 1 | 0 | 8031556 | 0 | 2834 | 0 | 1 | 0 | 524 | 0 | 11 | 1132 | 672 | 12 | 29 | 0 | 0.006060606 | 0.6236915 | 0.3702479 | 0 | 11 | 1132 | 672 | 12 | 29 | 0 | 0.006060606 | 0.6236915 | 0.3702479 | 1815 | 1815 | 2834 | 0.3122865 | 0.3122865 | 0 | 3.435152 | 353.5083 | 209.8565 | 0 | 3.435152 | 353.5083 | 209.8565 | 0 | 0.006060606 | 0.6236915 | 0.3702479 | 0 | 0.006060606 | 0.6236915 | 0.3702479
CDS - CB | 20 - 45 mm | Feed | ORE9365 | QTZ+QTZFUME+CB+PY+ASPYFINA | OUTROS | QTZ | ASPY | 194 | 70 | MINERIO | 0.000539 | 45.5 | 0.77 | 0.65 | 0 | 1 | 0 | 6195121 | 0 | 2489 | 0 | 1 | 0 | 475 | 0 | 19 | 1253 | 348 | 17 | 46 | 0 | 0.0117284 | 0.7734568 | 0.2148148 | 0 | 11 | 1136 | 501 | 7 | 28 | 0 | 0.006674757 | 0.6893204 | 0.3040049 | 1620 | 1648 | 2489 | 0.307284 | 0.3020631 | 0 | 3.322694 | 343.1437 | 151.3336 | 0 | 5.838395 | 385.0268 | 106.9348 | 0 | 0.006674757 | 0.6893204 | 0.3040049 | 0 | 0.0117284 | 0.7734568 | 0.2148148
CDS - LJ | 20 - 45 mm | Feed |  | QTZFUME+ASPYFINA+CARB+PY+XISTO | OUTROS | QTZ | ASPY | 179 | 35 | MINERIO | 0.0002695 | 12.25 | 0.77 | 0.35 | 0.02140673 | 0.9999833 | 33555.13 | 1567477.8 | 28 | 1280 | 0.02140673 | 0.9785933 | 0 | 395 | 0 | 5 | 334 | 546 | 8 | 11 | 0 | 0.005649718 | 0.3774011 | 0.6169492 | 0 | 0 | 4 | 251 | 637 | 4 | 0 | 0 | 0.01568627 | 0.9843137 | 885 | 255 | 1308 | 0.2955932 | 1.025882 | 0 | 0 | 4.103529 | 257.4965 | 0 | 1.477966 | 98.72814 | 161.3939 | 0 | 0 | 0.01568627 | 0.9843137 | 0 | 0.005649718 | 0.3774011 | 0.6169492
CDS - LJ | 20 - 45 mm | Feed |  | QTZFUME+CARB | OUTROS | QTZ | NASPY | 148 | 20 | MINERIO | 0.000154 | 5.2 | 0.77 | 0.26 | 0.01092044 | 0.9999914 | 17172.56 | 1572502.5 | 14 | 1268 | 0.01092044 | 0.9890796 | 0 | 445 | 0 | 0 | 346 | 515 | 0 | 6 | 0 | 0 | 0.4018583 | 0.5981417 | 0 | 0 | 257 | 609 | 0 | 1 | 0 | 0 | 0.2967667 | 0.7032333 | 861 | 866 | 1282 | 0.2977933 | 0.2960739 | 0 | 0 | 76.09099 | 180.309 | 0 | 0 | 103.0365 | 153.3635 | 0 | 0 | 0.2967667 | 0.7032333 | 0 | 0 | 0.4018583 | 0.5981417
CDS - CB | 20 - 45 mm | Feed | ORE9305 | XISTO+QTZ+PY+CB | OUTROS | NQTZ | NASPY | 134 | 35 | ESTERIL | 0.000266 | 4.9 | 0.76 | 0.14 | 0 | 1 | 0 | 3976036 | 0 | 1994 | 0 | 1 | 0 | 534 | 0 | 99 | 904 | 191 | 107 | 66 | 0 | 0.08291457 | 0.7571189 | 0.1599665 | 0 | 41 | 947 | 292 | 35 | 52 | 0 | 0.03203125 | 0.73984375 | 0.228125 | 1194 | 1280 | 1994 | 0.3340034 | 0.3115625 | 0 | 12.7740625 | 295.0496875 | 90.97625 | 0 | 33.06633 | 301.939 | 63.79464 | 0 | 0.03203125 | 0.73984375 | 0.228125 | 0 | 0.08291457 | 0.7571189 | 0.1599665
CDS - CV | 20 - 45 mm | Feed | ORE9873 | QTZ+CLO+PY | OUTROS | QTZ | NASPY | 65 | 25 | MINERIO | 0.00019 | 7.75 | 0.76 | 0.31 | 0.002452984 | 0.999999 | 14532.35 | 5924350.0 | 6 | 2440 | 0.002452984 | 0.997547 | 0 | 514 | 0 | 30 | 1189 | 271 | 33 | 84 | 0 | 0.02013423 | 0.7979866 | 0.1818792 | 0 | 7 | 1119 | 414 | 8 | 59 | 0 | 0.004545455 | 0.7266234 | 0.2688312 | 1490 | 1540 | 2446 | 0.3283221 | 0.3176623 | 0 | 2.223636 | 355.4642 | 131.5122 | 0 | 9.849664 | 390.375 | 88.9753 | 0 | 0.004545455 | 0.7266234 | 0.2688312 | 0 | 0.02013423 | 0.7979866 | 0.1818792
CDS - LJ | 20 - 45 mm | Feed |  | CLO+CARB+PY+QTZ | OUTROS | NQTZ | NASPY | 129 | 40 | ESTERIL | 0.0003 | 8 | 0.75 | 0.2 | 0.005578093 | 0.9999972 | 21210.7 | 3802489.2 | 11 | 1961 | 0.005578093 | 0.9944219 | 0 | 526 | 0 | 80 | 954 | 108 | 94 | 78 | 0 | 0.07005254 | 0.8353765 | 0.09457093 | 0 | 33 | 970 | 184 | 48 | 78 | 0 | 0.02780118 | 0.8171862 | 0.1550126 | 1142 | 1187 | 1972 | 0.345359 | 0.3322662 | 0 | 10.96479 | 322.2982 | 61.13698 | 0 | 27.62872 | 329.4725 | 37.29877 | 0 | 0.02780118 | 0.8171862 | 0.1550126 | 0 | 0.07005254 | 0.8353765 | 0.09457093
CDS - CB | 20 - 45 mm | Feed | ORE9244 | XISTO+ASPYFINA+PYMAG+QTZ | ASPY | NQTZ | ASPY | 73 | 65 | MINERIO | 0.000481 | 60.45 | 0.74 | 0.93 | 0 | 1 | 0 | 8479744 | 0 | 2912 | 0 | 1 | 0 | 579 | 0 | 9 | 1092 | 734 | 15 | 52 | 0 | 0.004904632 | 0.5950954 | 0.4 | 0 | 5 | 913 | 950 | 4 | 30 | 0 | 0.00267666 | 0.488758 | 0.5085653 | 1835 | 1868 | 2912 | 0.3173842 | 0.3117773 | 0 | 1.558887 | 284.6527 | 296.1884 | 0 | 2.856458 | 346.5835 | 232.96 | 0 | 0.00267666 | 0.488758 | 0.5085653 | 0 | 0.004904632 | 0.5950954 | 0.4
CDS - CV | 20 - 45 mm | EW | ORE1025 | QTZ+S | OUTROS | QTZ | NASPY | 20 |  | MINERIO | 0 | 0 | 0.7333333 | 0.58 | 0.1183824 | 0.9999013 | 127550.4 | 1077337.6 | 161 | 1199 | 0.1183824 | 0.8816176 | 0 | 447 | 0 | 6 | 581 | 334 | 12 | 23 | 0 | 0.006514658 | 0.630836 | 0.3626493 | 0 | 6 | 581 | 334 | 12 | 23 | 0 | 0.006514658 | 0.630836 | 0.3626493 | 921 | 921 | 1360 | 0.2953312 | 0.2953312 | 0 | 1.771987 | 171.5874 | 98.64061 | 0 | 1.771987 | 171.5874 | 98.64061 | 0 | 0.006514658 | 0.630836 | 0.3626493 | 0 | 0.006514658 | 0.630836 | 0.3626493
CDS - LJ | 20 - 45 mm | Feed |  | XG+QTZ+PY+ASPYFINA+MAG | ASPY | NQTZ | ASPY | 278 | 60 | MINERIO | 0.000438 | 21.6 | 0.73 | 0.36 | 0 | 1 | 0 | 5929225 | 0 | 2435 | 0 | 1 | 0 | 603 | 0 | 9 | 1230 | 336 | 12 | 49 | 0 | 0.005714286 | 0.7809524 | 0.2133333 | 0 | 2 | 1071 | 530 | 3 | 30 | 0 | 0.001247661 | 0.6681223 | 0.3306301 | 1575 | 1603 | 2435 | 0.3092063 | 0.3038054 | 0 | 0.6076107 | 325.3755 | 161.0168 | 0 | 2.782857 | 380.3238 | 103.8933 | 0 | 0.001247661 | 0.6681223 | 0.3306301 | 0 | 0.005714286 | 0.7809524 | 0.2133333
CDS - LJ | 20 - 45 mm | Feed |  | QTZ+PY+XISTO+CARB.PARC.ALT+MAG | OUTROS | QTZ | NASPY | 302 | 55 | MINERIO | 0.0004015 | 58.85 | 0.73 | 1.07 | 0.01459854 | 0.9999917 | 43641.47 | 2989416.1 | 26 | 1755 | 0.01459854 | 0.9854015 | 0 | 410 | 0 | 3 | 868 | 294 | 5 | 20 | 0 | 0.002575107 | 0.7450644 | 0.2523605 | 0 | 0 | 769 | 406 | 1 | 14 | 0 | 0 | 0.6544681 | 0.3455319 | 1165 | 1175 | 1781 | 0.3057511 | 0.3031489 | 0 | 0 | 233.1215 | 123.0785 | 0 | 0.9172532 | 265.3919 | 89.89082 | 0 | 0 | 0.6544681 | 0.3455319 | 0 | 0.002575107 | 0.7450644 | 0.2523605
CDS - LJ | 20 - 45 mm | Feed |  | QTZ+CLO+CARB+PY+ASPYFINA | OUTROS | QTZ | ASPY | 50 | 30 | MINERIO | 0.000219 | 37.5 | 0.73 | 1.25 | 0.01165695 | 0.9999902 | 16039.14 | 1375915.5 | 14 | 1187 | 0.01165695 | 0.988343 | 0 | 409 | 0 | 29 | 498 | 264 | 29 | 19 | 0 | 0.03666245 | 0.6295828 | 0.3337547 | 0 | 23 | 446 | 328 | 27 | 15 | 0 | 0.02885822 | 0.5595985 | 0.4115433 | 791 | 797 | 1201 | 0.3036662 | 0.3013802 | 0 | 6.931744 | 134.4156 | 98.8527 | 0 | 8.806321 | 151.2258 | 80.16789 | 0 | 0.02885822 | 0.5595985 | 0.4115433 | 0 | 0.03666245 | 0.6295828 | 0.3337547
CDS-CVDQ | 20 - 45 mm | EP | 16123 | 1%QTZ+XG+PY | OUTROS | NQTZ | NASPY | 3 | 100 | ESTERIL | 0.00071 | 0 | 0.71 |  | 0 | 1 | 0 | 10125124 | 0 | 3182 | 0 | 1 | 0 | 732 | 0 | 15 | 1813 | 307 | 20 | 45 | 0 | 0.007025761 | 0.8491803 | 0.1437939 | 0 | 6 | 1690 | 459 | 7 | 38 | 0 | 0.002784223 | 0.7842227 | 0.212993 | 2135 | 2155 | 3182 | 0.2980796 | 0.2953132 | 0 | 1.771879 | 499.0794 | 135.5488 | 0 | 4.471194 | 540.4184 | 91.51044 | 0 | 0.002784223 | 0.7842227 | 0.212993 | 0 | 0.007025761 | 0.8491803 | 0.1437939
CDS - CV | 20 - 45 mm | Feed | ORE9875 | QTZ+CLO+PY | OUTROS | QTZ | NASPY | 67 | 35 | ESTERIL | 0.0002485 | 5.6 | 0.71 | 0.16 | 0 | 1 | 0 | 4198401 | 0 | 2049 | 0 | 1 | 0 | 529 | 0 | 6 | 889 | 453 | 7 | 19 | 0 | 0.004451039 | 0.6594955 | 0.3360534 | 0 | 1 | 742 | 614 | 3 | 14 | 0 | 0.0007369197 | 0.5467944 | 0.4524687 | 1348 | 1357 | 2049 | 0.3040059 | 0.3019897 | 0 | 0.3019897 | 224.0763 | 185.4217 | 0 | 1.824036 | 270.2613 | 137.7147 | 0 | 0.0007369197 | 0.5467944 | 0.4524687 | 0 | 0.004451039 | 0.6594955 | 0.3360534
CDS - CB | 20 - 45 mm | Feed | ORE9338 | QTZ+CB+PY | QTZ | QTZ | NASPY | 167 | 25 | ESTERIL | 0.000175 | 0.5 | 0.7 | 0.02 | 0 | 1 | 0 | 1299600 | 0 | 1140 | 0 | 1 | 0 | 339 | 12 | 502 | 251 | 14 | 26 |  | 0.01540436 | 0.6444159 | 0.322208 | 0.01797176 | 0 | 6 | 428 | 344 | 8 | 19 | 0 | 0.007712082 | 0.5501285 | 0.4421594 | 779 | 778 | 1140 | 0.2926829 | 0.2930591 | 0 | 1.758355 | 125.4293 | 100.8123 | 3.512195 | 146.9268 | 73.46341 | 4.097561 | 0 | 0.007712082 | 0.5501285 | 0.4421594 | 0.01540436 | 0.6444159 | 0.322208 | 0.01797176
CDS - CV | 20 - 45 mm | Feed | ORE9878 | QTZ+CLO+PY | OUTROS | QTZ | NASPY | 70 | 20 | MINERIO | 0.00014 | 25 | 0.7 | 1.25 | 0.03118908 | 0.9999686 | 28863.75 | 925415 | 32 | 994 | 0.03118908 | 0.9688109 | 0 | 366 | 0 | 17 | 479 | 184 | 18 | 31 | 0 | 0.025 | 0.7044118 | 0.2705882 | 0 | 10 | 449 | 239 | 8 | 23 | 0 | 0.01432665 | 0.6432665 | 0.3424069 | 680 | 698 | 1026 | 0.3017647 | 0.2939828 | 0 | 2.939828 | 131.9983 | 70.26189 | 0 | 5.13 | 144.5453 | 55.52471 | 0 | 0.01432665 | 0.6432665 | 0.3424069 | 0 | 0.025 | 0.7044118 | 0.2705882
CDS - LJ | 20 - 45 mm | Feed |  | QTZ+CLO+CARB+PY | OUTROS | QTZ | NASPY | 99 | 40 | MINERIO | 0.000276 | 14.4 | 0.69 | 0.36 | 0.0186722 | 0.9999901 | 64320.8 | 3444702.0 | 36 | 1892 | 0.0186722 | 0.9813278 | 0 | 455 | 0 | 0 | 886 | 379 | 2 | 27 | 0 | 0 | 0.7003953 | 0.2996047 | 0 | 0 | 769 | 513 | 0 | 12 | 0 | 0 | 0.599844 | 0.400156 | 1265 | 1282 | 1928 | 0.3048221 | 0.30078 | 0 | 0 | 231.2998 | 154.3002 | 0 | 0 | 270.0724 | 115.5276 | 0 | 0 | 0.599844 | 0.400156 | 0 | 0 | 0.7003953 | 0.2996047
CDS - LJ | 20 - 45 mm | Feed |  | XG+PY | OUTROS | NQTZ | NASPY | 25 | 110 | MINERIO | 0.000748 | 111.1 | 0.68 | 1.01 | 0.01164946 | 0.9999969 | 158534.2 | 13608678.5 | 44 | 3733 | 0.01164946 | 0.9883505 | 0 | 762 | 0 | 5 | 2022 | 393 | 11 | 59 | 0 | 0.002066116 | 0.8355372 | 0.1623967 | 0 | 0 | 1864 | 589 | 0 | 37 | 0 | 0 | 0.7598859 | 0.2401141 | 2420 | 2453 | 3777 | 0.3121488 | 0.3079494 | 0 | 0 | 574.0178 | 181.3822 | 0 | 1.560744 | 631.1648 | 122.6745 | 0 | 0 | 0.7598859 | 0.2401141 | 0 | 0.002066116 | 0.8355372 | 0.1623967
CDS - LJ | 20 - 45 mm | Feed |  | QTZFUME+PY+CARB+XG | QTZ | QTZ | NASPY | 166 | 15 | ESTERIL | 0.0001005 | 1.35 | 0.67 | 0.09 | 0 | 1 | 0 | 664225 | 0 | 815 | 0 | 1 | 0 | 321 | 0 | 0 | 182 | 394 | 0 | 5 | 0 | 0 | 0.3159722 | 0.6840278 | 0 | 0 | 134 | 443 | 0 | 4 | 0 | 0 | 0.2322357 | 0.7677643 | 576 | 577 | 815 | 0.2829861 | 0.2824957 | 0 | 0 | 37.85442 | 125.1456 | 0 | 0 | 51.50347 | 111.4965 | 0 | 0 | 0.2322357 | 0.7677643 | 0 | 0 | 0.3159722 | 0.6840278
CDS - LJ | 20 - 45 mm | Feed |  | QTZ+ASPYFINA+PY+CLO+MAG | OUTROS | QTZ | ASPY | 245 | 90 | MINERIO | 0.000594 | 157.5 | 0.66 | 1.75 | 0.04449209 | 0.9999875 | 514026.1 | 11553056.8 | 166 | 3565 | 0.04449209 | 0.9555079 | 0 | 628 | 0 | 125 | 1810 | 263 | 126 | 121 | 0 | 0.05686988 | 0.8234759 | 0.1196542 | 0 | 55 | 1779 | 454 | 62 | 94 | 0 | 0.02403846 | 0.777535 | 0.1984266 | 2198 | 2288 | 3731 | 0.3394904 | 0.3261364 | 0 | 17.9375 | 580.1966 | 148.0659 | 0 | 42.43631 | 614.4777 | 89.28599 | 0 | 0.02403846 | 0.777535 | 0.1984266 | 0 | 0.05686988 | 0.8234759 | 0.1196542
CDS - LJ | 20 - 45 mm | Feed |  | QTZ+CARB+CLO+PY+ASPYFINA | OUTROS | QTZ | ASPY | 203 | 5 | MINERIO | 3.3e-05 | 2.65 | 0.66 | 0.53 | 0.01607143 | 0.9999708 | 4721.207 | 293755.4 | 9 | 551 | 0.01607143 | 0.9839286 | 0 | 267 | 0 | 8 | 173 | 222 | 7 | 9 | 0 | 0.01985112 | 0.4292804 | 0.5508685 | 0 | 0 | 8 | 131 | 266 | 7 | 0 | 0 | 0.05755396 | 0.942446 | 403 | 139 | 560 | 0.2779156 | 0.8057554 | 0 | 0 | 6.446043 | 105.554 | 0 | 2.223325 | 48.0794 | 61.69727 | 0 | 0 | 0.05755396 | 0.942446 | 0 | 0.01985112 | 0.4292804 | 0.5508685
CDS - CV | 20 - 45 mm | EW | ORE1038 | PY | OUTROS | NQTZ | NASPY | 33 |  | MINERIO | 0 | 0 | 0.6533333 | 0.67 | 0.01540015 | 0.9999961 | 226966.2 | 14737862.8 | 61 | 3900 | 0.01540015 | 0.9845998 | 0 | 673 | 0 | 77 | 1919 | 491 | 45 | 48 | 0 | 0.030961 | 0.7716124 | 0.1974266 | 0 | 77 | 1919 | 491 | 45 | 48 | 0 | 0.030961 | 0.7716124 | 0.1974266 | 2487 | 2487 | 3961 | 0.3185364 | 0.3185364 | 0 | 24.5273 | 611.2713 | 156.4014 | 0 | 24.5273 | 611.2713 | 156.4014 | 0 | 0.030961 | 0.7716124 | 0.1974266 | 0 | 0.030961 | 0.7716124 | 0.1974266
CDS - CB | 20 - 45 mm | Feed | ORE9250 | XISTO+ASPYFINA+PYMAG+QTZ | ASPY | NQTZ | ASPY | 79 | 50 | MINERIO | 0.000325 | 42.5 | 0.65 | 0.85 | 0.003289474 | 0.9999988 | 24301.07 | 7387515.1 | 9 | 2727 | 0.003289474 | 0.9967105 | 0 | 598 | 0 | 16 | 1117 | 561 | 31 | 67 | 0 | 0.0094451 | 0.6593861 | 0.3311688 | 0 | 5 | 990 | 746 | 6 | 45 | 0 | 0.002871913 | 0.5686387 | 0.4284894 | 1694 | 1741 | 2736 | 0.3230224 | 0.3143021 | 0 | 1.571511 | 311.1591 | 234.4694 | 0 | 5.168359 | 360.8161 | 181.2156 | 0 | 0.002871913 | 0.5686387 | 0.4284894 | 0 | 0.0094451 | 0.6593861 | 0.3311688
CDS - CV | 20 - 45 mm | EW | ORE1032 | QTZ+S | OUTROS | QTZ | NASPY | 27 |  | ESTERIL | 0 | 0 | 0.6493506 |  | 0 | 1 | 0 | 29929 | 0 | 173 | 0 | 1 | 0 | 153 | 0 | 0 | 62 | 73 | 0 | 2 | 0 | 0 | 0.4592593 | 0.5407407 | 0 | 0 | 62 | 73 | 0 | 2 | 0 | 0 | 0.4592593 | 0.5407407 | 135 | 135 | 173 | 0.2562963 | 0.2562963 | 0 | 0 | 15.89037 | 18.70963 | 0 | 0 | 15.89037 | 18.70963 | 0 | 0 | 0.4592593 | 0.5407407 | 0 | 0 | 0.4592593 | 0.5407407
CDS - CB | 20 - 45 mm | Feed | ORE9226 | QTZ+CB+PY+ASPYFINAMAG | OUTROS | QTZ | ASPY | 55 | 35 | MINERIO | 0.000224 | 69.3 | 0.64 | 1.98 | 0.05681818 | 0.9999473 | 58420.23 | 1028141.9 | 65 | 1079 | 0.05681818 | 0.9431818 | 0 | 341 | 0 | 20 | 512 | 205 | 23 | 15 | 0 | 0.02713704 | 0.6947083 | 0.2781547 | 0 | 12 | 454 | 282 | 11 | 13 | 0 | 0.01604278 | 0.6069519 | 0.3770053 | 737 | 748 | 1144 | 0.3104478 | 0.3058824 | 0 | 3.670588 | 138.8706 | 86.25882 | 0 | 6.208955 | 158.9493 | 63.64179 | 0 | 0.01604278 | 0.6069519 | 0.3770053 | 0 | 0.02713704 | 0.6947083 | 0.2781547
CDS - CB | 20 - 45 mm | Feed | ORE9441 | FILITO+PY | OUTROS | NQTZ | NASPY | 255 | 10 | ESTERIL | 6.4e-05 | 1.1 | 0.64 | 0.11 | 0 | 1 | 0 | 799236 | 0 | 894 | 0 | 1 | 0 | 356 | 0 | 29 | 420 | 127 | 28 | 26 | 0 | 0.05034722 | 0.7291667 | 0.2204861 | 0 | 7 | 415 | 177 | 8 | 23 | 0 | 0.01168614 | 0.6928214 | 0.2954925 | 576 | 599 | 894 | 0.3104167 | 0.2984975 | 0 | 2.089482 | 123.8765 | 52.83406 | 0 | 9.002083 | 130.375 | 39.42292 | 0 | 0.01168614 | 0.6928214 | 0.2954925 | 0 | 0.05034722 | 0.7291667 | 0.2204861
CDS-CVDQ | 20 - 45 mm | EP | 16185 | QTZ FUME+BERTH | QTZ | QTZ | NASPY | 41 | 5 | ESTERIL | 3.2e-05 | 0.45 | 0.64 | 0.09 | 0 | 1 | 0 | 118336 | 0 | 344 | 0 | 1 | 0 | 227 | 0 | 0 | 111 | 151 | 0 | 1 | 0 | 0 | 0.4236641 | 0.5763359 | 0 | 0 | 73 | 189 | 0 | 1 | 0 | 0 | 0.278626 | 0.721374 | 262 | 262 | 344 | 0.2625954 | 0.2625954 | 0 | 0 | 19.16947 | 49.63053 | 0 | 0 | 29.14809 | 39.65191 | 0 | 0 | 0.278626 | 0.721374 | 0 | 0 | 0.4236641 | 0.5763359
CDS - CV | 20 - 45 mm | Feed | ORE9885 | QTZ+XG+ASPYFINA | OUTROS | QTZ | ASPY | 77 | 20 | ESTERIL | 0.000122 | 2.2 | 0.61 | 0.11 | 0 | 1 | 0 | 1100401 | 0 | 1049 | 0 | 1 | 0 | 395 | 0 | 0 | 440 | 283 | 0 | 11 | 0 | 0 | 0.6085754 | 0.3914246 | 0 | 0 | 376 | 353 | 0 | 5 | 0 | 0 | 0.515775 | 0.484225 | 723 | 729 | 1049 | 0.2901798 | 0.2877915 | 0 | 0 | 108.2096 | 101.5904 | 0 | 0 | 127.6791 | 82.12089 | 0 | 0 | 0.515775 | 0.484225 | 0 | 0 | 0.6085754 | 0.3914246
CDS - CV | 20 - 45 mm | AP | ORE0980 | PY | OUTROS | NQTZ | NASPY | 21 |  | MINERIO | 0 | 0 | 0.6066667 | 0.44 | 0.004181913 | 0.9999978 | 15049.07 | 3598601.1 | 8 | 1905 | 0.004181913 | 0.9958181 | 0 | 445 | 0 | 66 | 901 | 196 | 62 | 48 | 0 | 0.05674979 | 0.7747206 | 0.1685297 | 0 | 47 | 858 | 292 | 37 | 38 | 0 | 0.03926483 | 0.716792 | 0.2439432 | 1163 | 1197 | 1913 | 0.3289768 | 0.3196324 | 0 | 15.02272 | 274.2446 | 93.33266 | 0 | 21.71247 | 296.4081 | 64.47945 | 0 | 0.03926483 | 0.716792 | 0.2439432 | 0 | 0.05674979 | 0.7747206 | 0.1685297
CDS - CB | 20 - 45 mm | Feed | ORE9228 | XISTOMAG+QTZ+CLO+SER+ASPYFINA | ASPY | NQTZ | ASPY | 57 | 115 | MINERIO | 0.00069 | 87.4 | 0.6 | 0.76 | 0 | 1 | 0 | 25341156 | 0 | 5034 | 0 | 1 | 0 | 683 | 0 | 5 | 1620 | 1523 | 6 | 35 | 0 | 0.00158831 | 0.5146125 | 0.4837992 | 0 | 1 | 1280 | 1886 | 2 | 20 | 0 | 0.0003157562 | 0.404168 | 0.5955163 | 3148 | 3167 | 5034 | 0.3198221 | 0.3179034 | 0 | 0.3179034 | 406.9163 | 599.5658 | 0 | 1.599111 | 518.1118 | 487.0891 | 0 | 0.0003157562 | 0.404168 | 0.5955163 | 0 | 0.00158831 | 0.5146125 | 0.4837992
CDS - CB | 20 - 45 mm | Feed | ORE9409 | XG+PY | OUTROS | NQTZ | NASPY | 223 | 70 | MINERIO | 0.00042 | 441.7 | 0.6 | 6.31 | 0.03514133 | 0.9999861 | 208189.7 | 5924273.6 | 92 | 2526 | 0.03514133 | 0.9648587 | 0 | 521 | 0 | 94 | 1226 | 234 | 92 | 70 | 0 | 0.06048906 | 0.7889318 | 0.1505792 | 0 | 70 | 1192 | 330 | 74 | 48 | 0 | 0.04396985 | 0.7487437 | 0.2072864 | 1554 | 1592 | 2618 | 0.3369369 | 0.3288945 | 0 | 23.02261 | 392.0422 | 108.5352 | 0 | 31.67207 | 413.0847 | 78.84324 | 0 | 0.04396985 | 0.7487437 | 0.2072864 | 0 | 0.06048906 | 0.7889318 | 0.1505792
CDS - CV | 20 - 45 mm | AP | ORE 2061 | PY | OUTROS | NQTZ | NASPY | 22 | 20 | MINERIO | 0.00012 | 104 | 0.6 | 5.2 | 0.04513399 | 0.9999667 | 75107.48 | 1664044.5 | 64 | 1354 | 0.04513399 | 0.954866 | 0 | 395 | 0 | 85 | 667 | 117 | 55 | 43 | 0 | 0.09781358 | 0.7675489 | 0.1346375 | 0 | 60 | 656 | 176 | 45 | 30 | 0 | 0.06726457 | 0.735426 | 0.1973094 | 869 | 892 | 1418 | 0.3263521 | 0.3179372 | 0 | 19.07623 | 208.5668 | 55.95695 | 0 | 27.73993 | 217.6769 | 38.1832 | 0 | 0.06726457 | 0.735426 | 0.1973094 | 0 | 0.09781358 | 0.7675489 | 0.1346375
CDS-CVDQ | 20 - 45 mm | EP | 16124 | 1%QTZ+XG+PY | OUTROS | NQTZ | NASPY | 4 | 30 | ESTERIL | 0.000174 | 0 | 0.58 |  | 0 | 1 | 0 | 2328676 | 0 | 1526 | 0 | 1 | 0 | 386 | 0 | 13 | 718 | 296 | 16 | 41 | 0 | 0.01265823 | 0.6991237 | 0.2882181 | 0 | 5 | 654 | 391 | 7 | 27 | 0 | 0.004761905 | 0.6228571 | 0.372381 | 1027 | 1050 | 1526 | 0.2971762 | 0.2906667 | 0 | 1.453333 | 190.096 | 113.6507 | 0 | 3.863291 | 213.3725 | 87.96417 | 0 | 0.004761905 | 0.6228571 | 0.372381 | 0 | 0.01265823 | 0.6991237 | 0.2882181
CDS - CV | 20 - 45 mm | AP | ORE 2057 | PY | OUTROS | NQTZ | NASPY | 18 | 100 | MINERIO | 0.00056 | 65 | 0.56 | 0.65 | 0.00548279 | 0.9999983 | 57805.11 | 10542991.3 | 18 | 3265 | 0.00548279 | 0.9945172 | 0 | 539 | 0 | 19 | 1765 | 277 | 17 | 62 | 0 | 0.009218826 | 0.8563804 | 0.1344008 | 0 | 8 | 1677 | 406 | 10 | 39 | 0 | 0.003825921 | 0.8020086 | 0.1941655 | 2061 | 2091 | 3283 | 0.3185832 | 0.3140124 | 0 | 2.512099 | 526.5989 | 127.489 | 0 | 6.053081 | 562.2994 | 88.24755 | 0 | 0.003825921 | 0.8020086 | 0.1941655 | 0 | 0.009218826 | 0.8563804 | 0.1344008
CDS - CB | 20 - 45 mm | Feed | ORE9241 | XISTO+CLO+QTZ+ASPYFINAMAG | ASPY | NQTZ | ASPY | 70 | 10 | MINERIO | 5.6e-05 | 3.9 | 0.56 | 0.39 | 0 | 1 | 0 | 499849 | 0 | 707 | 0 | 1 | 0 | 267 | 0 | 1 | 232 | 244 | 2 | 13 | 0 | 0.002096436 | 0.4863732 | 0.5115304 | 0 | 0 | 195 | 289 | 0 | 7 | 0 | 0 | 0.4028926 | 0.5971074 | 477 | 484 | 707 | 0.2964361 | 0.2921488 | 0 | 0 | 56.96901 | 84.43099 | 0 | 0.2964361 | 68.77317 | 72.3304 | 0 | 0 | 0.4028926 | 0.5971074 | 0 | 0.002096436 | 0.4863732 | 0.5115304
CDS - LJ | 20 - 45 mm | Feed |  | XG+QTZ+PY+ASPYFINA+MAG | ASPY | NQTZ | ASPY | 281 | 140 | MINERIO | 0.00077 | 92.4 | 0.55 | 0.66 | 0.04372937 | 0.9999906 | 855861.5 | 19571591.4 | 212 | 4636 | 0.04372937 | 0.9562706 | 0 | 782 | 0 | 20 | 2501 | 499 | 28 | 82 | 0 | 0.006622517 | 0.8281457 | 0.1652318 | 0 | 7 | 2359 | 707 | 9 | 48 | 0 | 0.002277904 | 0.7676538 | 0.2300683 | 3020 | 3073 | 4848 | 0.3210596 | 0.3155223 | 0 | 2.208656 | 744.3171 | 223.0743 | 0 | 6.421192 | 802.9701 | 160.2087 | 0 | 0.002277904 | 0.7676538 | 0.2300683 | 0 | 0.006622517 | 0.8281457 | 0.1652318
CDS - CV | 20 - 45 mm | Feed | ORE9816 | XG+PY | OUTROS | NQTZ | NASPY | 8 | 85 | MINERIO | 0.0004675 | 168.3 | 0.55 | 1.98 | 0.05277045 | 0.9999816 | 388123.7 | 7354808.9 | 160 | 2872 | 0.05277045 | 0.9472296 | 0 | 650 | 0 | 81 | 1447 | 317 | 77 | 53 | 0 | 0.04390244 | 0.7842818 | 0.1718157 | 0 | 63 | 1384 | 428 | 65 | 34 | 0 | 0.0336 | 0.7381333 | 0.2282667 | 1845 | 1875 | 3032 | 0.3286721 | 0.3234133 | 0 | 20.37504 | 447.6041 | 138.4209 | 0 | 26.62244 | 475.5885 | 104.1891 | 0 | 0.0336 | 0.7381333 | 0.2282667 | 0 | 0.04390244 | 0.7842818 | 0.1718157
CDS - CB | 20 - 45 mm | Feed | ORE9246 | XISTO+ASPYFINA+PYMAG+QTZ | ASPY | NQTZ | ASPY | 75 | 65 | MINERIO | 0.0003575 | 85.15 | 0.55 | 1.31 | 0.01130807 | 0.9999965 | 115649.9 | 10227168.3 | 37 | 3235 | 0.01130807 | 0.9886919 | 0 | 608 | 0 | 13 | 1192 | 879 | 18 | 29 | 0 | 0.006238004 | 0.571977 | 0.421785 | 0 | 6 | 959 | 1134 | 11 | 20 | 0 | 0.002858504 | 0.4568842 | 0.5402573 | 2084 | 2099 | 3272 | 0.3140115 | 0.3117675 | 0 | 1.870605 | 298.985 | 353.5444 | 0 | 4.08215 | 374.3017 | 276.0161 | 0 | 0.002858504 | 0.4568842 | 0.5402573 | 0 | 0.006238004 | 0.571977 | 0.421785
CDS - LJ | 20 - 45 mm | Feed |  | QTZ+ASPYFINA+PY+CLO+MAG | OUTROS | QTZ | ASPY | 256 | 10 | MINERIO | 5.5e-05 | 11 | 0.55 | 1.1 | 0.1349073 | 0.9997371 | 25293.63 | 187439.7 | 80 | 513 | 0.1349073 | 0.8650927 | 0 | 262 | 0 | 37 | 246 | 50 | 54 | 38 | 0 | 0.1111111 | 0.7387387 | 0.1501502 | 0 | 23 | 259 | 79 | 30 | 34 | 0 | 0.06371191 | 0.7174515 | 0.2188366 | 333 | 361 | 593 | 0.3561562 | 0.3285319 | 0 | 7.556233 | 85.08975 | 25.95402 | 0 | 13.17778 | 87.61441 | 17.80781 | 0 | 0.06371191 | 0.7174515 | 0.2188366 | 0 | 0.1111111 | 0.7387387 | 0.1501502
CDS - LJ | 20 - 45 mm | Feed |  | QTZ+XG | OUTROS | QTZ | NASPY | 81 | 40 | MINERIO | 0.000216 | 13.6 | 0.54 | 0.34 | 0 | 1 | 0 | 3713329 | 0 | 1927 | 0 | 1 | 0 | 475 | 0 | 1 | 1043 | 215 | 3 | 45 | 0 | 0.0007942812 | 0.8284353 | 0.1707705 | 0 | 1 | 976 | 303 | 3 | 24 | 0 | 0.00078125 | 0.7625 | 0.23671875 | 1259 | 1280 | 1927 | 0.306116 | 0.30109375 | 0 | 0.30109375 | 293.8675 | 91.23140625 | 0 | 0.306116 | 319.279 | 65.81493 | 0 | 0.00078125 | 0.7625 | 0.23671875 | 0 | 0.0007942812 | 0.8284353 | 0.1707705
CDS - CV | 20 - 45 mm | AP | ORE 2068 | Aspy Fina | ASPY | NQTZ | ASPY | 29 | 80 | MINERIO | 0.000432 | 53.6 | 0.54 | 0.67 | 0 | 1 | 0 | 14371681 | 0 | 3791 | 0 | 1 | 0 | 658 | 0 | 17 | 1868 | 492 | 22 | 77 | 0 | 0.007151872 | 0.7858645 | 0.2069836 | 0 | 1 | 1711 | 714 | 3 | 46 | 0 | 0.0004122012 | 0.7052762 | 0.2943116 | 2377 | 2426 | 3791 | 0.3189735 | 0.3125309 | 0 | 0.3125309 | 534.7404 | 223.1471 | 0 | 5.422549 | 595.8425 | 156.935 | 0 | 0.0004122012 | 0.7052762 | 0.2943116 | 0 | 0.007151872 | 0.7858645 | 0.2069836
CDS - CV | 20 - 45 mm | EW | ORE1015 | Waste | OUTROS | NQTZ | NASPY | 10 |  | ESTERIL | 0 | 0 | 0.54 | 0.01 | 0 | 1 | 0 | 2534464 | 0 | 1592 | 0 | 1 | 0 | 386 | 0 | 7 | 744 | 263 | 6 | 40 | 0 | 0.006903353 | 0.7337278 | 0.2593688 | 0 | 7 | 744 | 263 | 6 | 40 | 0 | 0.006903353 | 0.7337278 | 0.2593688 | 1014 | 1014 | 1592 | 0.3140039 | 0.3140039 | 0 | 2.198028 | 233.6189 | 82.58304 | 0 | 2.198028 | 233.6189 | 82.58304 | 0 | 0.006903353 | 0.7337278 | 0.2593688 | 0 | 0.006903353 | 0.7337278 | 0.2593688
CDS - CV | 20 - 45 mm | Feed | ORE9863 | QTZ+CLO+PY | QTZ | QTZ | NASPY | 55 | 130 | ESTERIL | 0.000689 | 7.8 | 0.53 | 0.06 | 0 | 1 | 0 | 22657600 | 0 | 4760 | 0 | 1 | 0 | 742 | 0 | 17 | 2560 | 401 | 25 | 97 | 0 | 0.005708529 | 0.8596373 | 0.1346541 | 0 | 10 | 2432 | 606 | 11 | 41 | 0 | 0.00328084 | 0.7979003 | 0.1988189 | 2978 | 3048 | 4760 | 0.3196776 | 0.312336 | 0 | 3.12336 | 759.601 | 189.2756 | 0 | 5.43452 | 818.3747 | 128.1907 | 0 | 0.00328084 | 0.7979003 | 0.1988189 | 0 | 0.005708529 | 0.8596373 | 0.1346541
CDS - LJ | 20 - 45 mm | Feed |  | QTZFUME+PY+CARB | QTZ | QTZ | NASPY | 173 | 55 | ESTERIL | 0.0002915 | 1.1 | 0.53 | 0.02 | 0 | 1 | 0 | 3912484 | 0 | 1978 | 0 | 1 | 0 | 506 | 0 | 0 | 411 | 918 | 0 | 5 | 0 | 0 | 0.3092551 | 0.6907449 | 0 | 0 | 285 | 1045 | 0 | 4 | 0 | 0 | 0.2142857 | 0.7857143 | 1329 | 1330 | 1978 | 0.2976674 | 0.2974436 | 0 | 0 | 84.77143 | 310.8286 | 0 | 0 | 122.3413 | 273.2587 | 0 | 0 | 0.2142857 | 0.7857143 | 0 | 0 | 0.3092551 | 0.6907449
CDS - LJ | 20 - 45 mm | Feed |  | CLO+CARB+PY+QTZ | OUTROS | NQTZ | NASPY | 132 | 55 | MINERIO | 0.0002915 | 15.4 | 0.53 | 0.28 | 0.03424341 | 0.9999836 | 138760.1 | 4052102.5 | 74 | 2087 | 0.03424341 | 0.9657566 | 0 | 485 | 0 | 46 | 1112 | 137 | 60 | 67 | 0 | 0.03552124 | 0.8586873 | 0.1057915 | 0 | 20 | 1127 | 202 | 25 | 48 | 0 | 0.0148258 | 0.8354337 | 0.1497405 | 1295 | 1349 | 2161 | 0.3337452 | 0.3203855 | 0 | 6.407709 | 361.0744 | 64.71787 | 0 | 15.35228 | 371.1246 | 45.72309 | 0 | 0.0148258 | 0.8354337 | 0.1497405 | 0 | 0.03552124 | 0.8586873 | 0.1057915
CDS-CVDQ | 20 - 45 mm | EP | 16197 | 1%QTZ+XG+ASPY VISIVEL COM LUPA | ASPY | NQTZ | ASPY | 53 | 10 | ESTERIL | 5.3e-05 | 0.6 | 0.53 | 0.06 | 0 | 1 | 0 | 592900 | 0 | 770 | 0 | 1 | 0 | 272 | 0 | 12 | 378 | 114 | 9 | 17 | 0 | 0.02380952 | 0.75 | 0.2261905 | 0 | 4 | 339 | 170 | 6 | 11 | 0 | 0.007797271 | 0.6608187 | 0.331384 | 504 | 513 | 770 | 0.3055556 | 0.3001949 | 0 | 1.20078 | 101.7661 | 51.03314 | 0 | 3.666667 | 115.5 | 34.83333 | 0 | 0.007797271 | 0.6608187 | 0.331384 | 0 | 0.02380952 | 0.75 | 0.2261905
CDS - LJ | 20 - 45 mm | Feed |  | QTZ+CLO+CARB+PY | OUTROS | QTZ | NASPY | 100 | 15 | ESTERIL | 7.8e-05 | 2.7 | 0.52 | 0.18 | 0 | 1 | 0 | 1510441 | 0 | 1229 | 0 | 1 | 0 | 371 | 0 | 9 | 575 | 199 | 14 | 36 | 0 | 0.01149425 | 0.734355 | 0.2541507 | 0 | 2 | 520 | 285 | 4 | 22 | 0 | 0.002478315 | 0.6443618 | 0.3531599 | 783 | 807 | 1229 | 0.3139208 | 0.3045849 | 0 | 0.6091698 | 158.3841 | 86.80669 | 0 | 2.825287 | 180.5045 | 62.47024 | 0 | 0.002478315 | 0.6443618 | 0.3531599 | 0 | 0.01149425 | 0.734355 | 0.2541507
CDS - LJ | 20 - 45 mm | Feed |  | XG+QTZ+PY+ASPYFINA+MAG | ASPY | NQTZ | ASPY | 273 | 80 | MINERIO | 0.000408 | 36.8 | 0.51 | 0.46 | 0.02330193 | 0.9999941 | 344675.6 | 14791628.5 | 94 | 3940 | 0.02330193 | 0.9766981 | 0 | 737 | 0 | 55 | 2032 | 390 | 56 | 107 | 0 | 0.02220428 | 0.8203472 | 0.1574485 | 0 | 27 | 1917 | 597 | 30 | 68 | 0 | 0.01062574 | 0.7544274 | 0.2349469 | 2477 | 2541 | 4034 | 0.3257166 | 0.3175128 | 0 | 8.572845 | 608.672 | 189.5551 | 0 | 17.91441 | 661.8561 | 127.0295 | 0 | 0.01062574 | 0.7544274 | 0.2349469 | 0 | 0.02220428 | 0.8203472 | 0.1574485
CDS-CVDQ | 20 - 45 mm | EP | 16164 | QTZ+PY+ASPYFINA VISIVEL SEM LUPA+ESTIBINITA | OUTROS | QTZ | ASPY | 20 | 50 | MINERIO | 0.000255 | 32 | 0.51 | 0.64 | 0.003361972 | 0.9999987 | 23770.09 | 7070272.1 | 9 | 2668 | 0.003361972 | 0.996638 | 0 | 524 | 0 | 27 | 983 | 701 | 31 | 58 | 0 | 0.01578025 | 0.5745178 | 0.4097019 | 0 | 12 | 831 | 897 | 17 | 43 | 0 | 0.006896552 | 0.4775862 | 0.5155172 | 1711 | 1740 | 2677 | 0.3129164 | 0.3077011 | 0 | 3.692414 | 255.6997 | 276.0079 | 0 | 8.448743 | 307.5968 | 219.3544 | 0 | 0.006896552 | 0.4775862 | 0.5155172 | 0 | 0.01578025 | 0.5745178 | 0.4097019
CDS - CB | 20 - 45 mm | Feed | ORE9261 | XISTOMAG+PY+QTZ | OUTROS | NQTZ | NASPY | 90 | 50 | MINERIO | 0.000255 | 77.5 | 0.51 | 1.55 | 0 | 1 | 0 | 4389025 | 0 | 2095 | 0 | 1 | 0 | 490 | 0 | 4 | 1058 | 312 | 6 | 24 | 0 | 0.002911208 | 0.7700146 | 0.2270742 | 0 | 3 | 949 | 439 | 3 | 10 | 0 | 0.002156722 | 0.682243 | 0.3156003 | 1374 | 1391 | 2095 | 0.3049491 | 0.3012221 | 0 | 0.9036664 | 285.8598 | 132.2365 | 0 | 1.219796 | 322.6361 | 95.1441 | 0 | 0.002156722 | 0.682243 | 0.3156003 | 0 | 0.002911208 | 0.7700146 | 0.2270742
CDS - LJ | 20 - 45 mm | Feed |  | QTZ+PY+PO+MAG+ASPYFINA | OUTROS | QTZ | ASPY | 270 | 5 | MINERIO | 2.55e-05 | 2.8 | 0.51 | 0.56 | 0.1925466 | 0.99926 | 7548.596 | 39174.99 | 62 | 260 | 0.1925466 | 0.8074534 | 0 | 207 | 0 | 1 | 80 | 157 | 2 | 5 | 0 | 0.004201681 | 0.3361345 | 0.6596639 | 0 | 1 | 67 | 170 | 2 | 5 | 0 | 0.004201681 | 0.2815126 | 0.7142857 | 238 | 238 | 322 | 0.2705882 | 0.2705882 | 0 | 0.2705882 | 18.12941 | 46 | 0 | 0.2705882 | 21.64706 | 42.48235 | 0 | 0.004201681 | 0.2815126 | 0.7142857 | 0 | 0.004201681 | 0.3361345 | 0.6596639
CDS - CV | 20 - 45 mm | EW | ORE1036 | PY | OUTROS | NQTZ | NASPY | 31 |  | MINERIO | 0 | 0 | 0.5033333 | 1.06 | 0.0130911 | 0.9999965 | 173928.7 | 13285977.9 | 49 | 3694 | 0.0130911 | 0.9869089 | 0 | 707 | 0 | 51 | 1867 | 440 | 44 | 57 | 0 | 0.0216285 | 0.7917727 | 0.1865988 | 0 | 51 | 1867 | 440 | 44 | 57 | 0 | 0.0216285 | 0.7917727 | 0.1865988 | 2358 | 2358 | 3743 | 0.3174724 | 0.3174724 | 0 | 16.19109 | 592.721 | 139.6879 | 0 | 16.19109 | 592.721 | 139.6879 | 0 | 0.0216285 | 0.7917727 | 0.1865988 | 0 | 0.0216285 | 0.7917727 | 0.1865988
CDS - LJ | 20 - 45 mm | Feed |  | XG+PY+ASPYFINA | ASPY | NQTZ | ASPY | 28 | 10 | ESTERIL | 5e-05 | 0.5 | 0.5 | 0.05 | 0 | 1 | 0 | 1012036 | 0 | 1006 | 0 | 1 | 0 | 336 | 0 | 0 | 474 | 203 | 0 | 12 | 0 | 0 | 0.7001477 | 0.2998523 | 0 | 0 | 395 | 288 | 0 | 6 | 0 | 0 | 0.5783309 | 0.4216691 | 677 | 683 | 1006 | 0.2971935 | 0.2945827 | 0 | 0 | 116.3602 | 84.83982 | 0 | 0 | 140.8697 | 60.33028 | 0 | 0 | 0.5783309 | 0.4216691 | 0 | 0 | 0.7001477 | 0.2998523
CDS - CV | 20 - 45 mm | AP | ORE 2058 | PY | OUTROS | NQTZ | NASPY | 19 | 75 | MINERIO | 0.0003675 | 366 | 0.49 | 4.88 | 0.05451713 | 0.9999775 | 285394.1 | 5234826.5 | 140 | 2428 | 0.05451713 | 0.9454829 | 0 | 534 | 0 | 43 | 1366 | 204 | 40 | 58 | 0 | 0.0266584 | 0.8468692 | 0.1264724 | 0 | 23 | 1311 | 319 | 19 | 39 | 0 | 0.0139141 | 0.7931034 | 0.1929825 | 1613 | 1653 | 2568 | 0.3184129 | 0.3107078 | 0 | 7.146279 | 407.3379 | 99.11579 | 0 | 13.69175 | 434.952 | 64.95623 | 0 | 0.0139141 | 0.7931034 | 0.1929825 | 0 | 0.0266584 | 0.8468692 | 0.1264724
CDS - LJ | 20 - 45 mm | Feed |  | XG+QTZ+PY | OUTROS | NQTZ | NASPY | 125 | 60 | MINERIO | 0.000294 | 64.2 | 0.49 | 1.07 | 0.008430786 | 0.9999977 | 110175.4 | 13068194.8 | 31 | 3646 | 0.008430786 | 0.9915692 | 0 | 593 | 0 | 639 | 937 | 104 | 591 | 119 | 0 | 0.3803571 | 0.5577381 | 0.06190476 | 0 | 420 | 1225 | 160 | 447 | 136 | 0 | 0.232687 | 0.6786704 | 0.08864266 | 1680 | 1805 | 3677 | 0.4377381 | 0.4074238 | 0 | 171.118 | 499.0942 | 65.18781 | 0 | 279.7146 | 410.1606 | 45.52476 | 0 | 0.232687 | 0.6786704 | 0.08864266 | 0 | 0.3803571 | 0.5577381 | 0.06190476
CDS - CV | 20 - 45 mm | Feed | ORE9865 | QTZ+CLO+PY | OUTROS | QTZ | NASPY | 57 | 45 | MINERIO | 0.0002205 | 32.85 | 0.49 | 0.73 | 0 | 1 | 0 | 7546009 | 0 | 2747 | 0 | 1 | 0 | 529 | 0 | 7 | 1306 | 442 | 3 | 35 | 0 | 0.003988604 | 0.7441595 | 0.2518519 | 0 | 5 | 1133 | 634 | 3 | 18 | 0 | 0.00282167 | 0.6393905 | 0.3577878 | 1755 | 1772 | 2747 | 0.3130484 | 0.3100451 | 0 | 1.550226 | 351.2812 | 196.5686 | 0 | 2.191339 | 408.8413 | 138.3674 | 0 | 0.00282167 | 0.6393905 | 0.3577878 | 0 | 0.003988604 | 0.7441595 | 0.2518519
CDS - CB | 20 - 45 mm | Feed | ORE9322 | CLO+QTZ+PY | OUTROS | NQTZ | NASPY | 151 | 30 | ESTERIL | 0.000144 | 0.3 | 0.48 | 0.01 | 0 | 1 | 0 | 1915456 | 0 | 1384 | 0 | 1 | 0 | 348 | 30 | 572 | 320 | 35 | 17 |  | 0.03134796 | 0.5977011 | 0.3343783 | 0.03657262 | 0 | 22 | 508 | 410 | 22 | 11 | 0 | 0.02340426 | 0.5404255 | 0.4361702 | 957 | 940 | 1384 | 0.2892372 | 0.2944681 | 0 | 6.478298 | 149.5898 | 120.7319 | 8.677116 | 165.4437 | 92.5559 | 10.1233 | 0 | 0.02340426 | 0.5404255 | 0.4361702 | 0.03134796 | 0.5977011 | 0.3343783 | 0.03657262
CDS - LJ | 20 - 45 mm | Feed |  | XG+QTZ | OUTROS | NQTZ | NASPY | 69 | 30 | ESTERIL | 0.000142 | 0 | 0.4733333 | 0 | 0 | 1 | 0 | 1705636 | 0 | 1306 | 0 | 1 | 0 | 405 | 0 | 6 | 666 | 207 | 4 | 15 | 0 | 0.006825939 | 0.7576792 | 0.2354949 | 0 | 0 | 572 | 312 | 0 | 14 | 0 | 0 | 0.6470588 | 0.3529412 | 879 | 884 | 1306 | 0.2971559 | 0.2954751 | 0 | 0 | 169.0118 | 92.18824 | 0 | 1.782935 | 197.9058 | 61.51126 | 0 | 0 | 0.6470588 | 0.3529412 | 0 | 0.006825939 | 0.7576792 | 0.2354949
CDS - CV | 20 - 45 mm | AP | ORE0985 | PY | OUTROS | NQTZ | NASPY | 26 |  | MINERIO | 0 | 0 | 0.4666667 | 2.37 | 0 | 1 | 0 | 4177936 | 0 | 2044 | 0 | 1 | 0 | 470 | 0 | 86 | 824 | 339 | 68 | 44 | 0 | 0.06885508 | 0.6597278 | 0.2714171 | 0 | 53 | 740 | 483 | 42 | 42 | 0 | 0.04153605 | 0.5799373 | 0.3785266 | 1249 | 1276 | 2044 | 0.3273018 | 0.3203762 | 0 | 16.97994 | 237.0784 | 154.7417 | 0 | 28.14796 | 269.6967 | 110.9553 | 0 | 0.04153605 | 0.5799373 | 0.3785266 | 0 | 0.06885508 | 0.6597278 | 0.2714171
CDS - CV | 20 - 45 mm | EW | ORE1016 | Waste | OUTROS | NQTZ | NASPY | 11 |  | ESTERIL | 0 | 0 | 0.46 | 0.06 | 0 | 1 | 0 | 2965284 | 0 | 1722 | 0 | 1 | 0 | 415 | 0 | 1 | 769 | 359 | 6 | 19 | 0 | 0.0008857396 | 0.6811337 | 0.3179805 | 0 | 1 | 769 | 359 | 6 | 19 | 0 | 0.0008857396 | 0.6811337 | 0.3179805 | 1129 | 1129 | 1722 | 0.3050487 | 0.3050487 | 0 | 0.3050487 | 234.5825 | 109.5125 | 0 | 0.3050487 | 234.5825 | 109.5125 | 0 | 0.0008857396 | 0.6811337 | 0.3179805 | 0 | 0.0008857396 | 0.6811337 | 0.3179805
CDS - LJ | 20 - 45 mm | Feed |  | QTZFUME+PY+CARB | QTZ | QTZ | NASPY | 170 | 65 | ESTERIL | 0.000299 | 2.6 | 0.46 | 0.04 | 0 | 1 | 0 | 11696400 | 0 | 3420 | 0 | 1 | 0 | 613 | 0 | 7 | 1051 | 1166 | 5 | 15 | 0 | 0.003147482 | 0.4725719 | 0.5242806 | 0 | 7 | 812 | 1411 | 4 | 10 | 0 | 0.003139013 | 0.3641256 | 0.6327354 | 2224 | 2230 | 3420 | 0.307554 | 0.3067265 | 0 | 2.147085 | 249.0619 | 432.791 | 0 | 2.152878 | 323.2392 | 358.6079 | 0 | 0.003139013 | 0.3641256 | 0.6327354 | 0 | 0.003147482 | 0.4725719 | 0.5242806
CDS - CV | 20 - 45 mm | Feed | ORE9899 | QTZFUME+XG+PY | OUTROS | QTZ | NASPY | 91 | 55 | MINERIO | 0.000253 | 33 | 0.46 | 0.6 | 0.003922667 | 0.9999989 | 49185.08 | 12538667.2 | 14 | 3555 | 0.003922667 | 0.9960773 | 0 | 579 | 0 | 118 | 1519 | 432 | 137 | 105 | 0 | 0.05703238 | 0.7341711 | 0.2087965 | 0 | 72 | 1438 | 625 | 88 | 88 | 0 | 0.03372365 | 0.6735363 | 0.29274 | 2069 | 2135 | 3569 | 0.3449976 | 0.3343326 | 0 | 24.07194 | 480.7702 | 208.9578 | 0 | 40.70971 | 524.0513 | 149.039 | 0 | 0.03372365 | 0.6735363 | 0.29274 | 0 | 0.05703238 | 0.7341711 | 0.2087965
CDS-CVDQ | 20 - 45 mm | EP | 16154 | 50%QTZ+XG+CARB+PY+ASPYFINA SEM LUPA | OUTROS | QTZ | ASPY | 10 | 20 | MINERIO | 9.2e-05 | 4.8 | 0.46 | 0.24 | 0 | 1 | 0 | 960400 | 0 | 980 | 0 | 1 | 0 | 361 | 0 | 4 | 322 | 376 | 5 | 13 | 0 | 0.005698006 | 0.4586895 | 0.5356125 | 0 | 4 | 254 | 446 | 5 | 11 | 0 | 0.005681818 | 0.3607955 | 0.6335227 | 702 | 704 | 980 | 0.2792023 | 0.2784091 | 0 | 1.113636 | 70.71591 | 124.1705 | 0 | 1.116809 | 89.90313 | 104.9801 | 0 | 0.005681818 | 0.3607955 | 0.6335227 | 0 | 0.005698006 | 0.4586895 | 0.5356125
CDS - LJ | 20 - 45 mm | Feed |  | CLO+CARB+QTZ | OUTROS | NQTZ | NASPY | 59 | 15 | MINERIO | 6.9e-05 | 8.55 | 0.46 | 0.57 | 0.212766 | 0.99977 | 96941.49 | 455520.2 | 250 | 925 | 0.212766 | 0.787234 | 0 | 341 | 0 | 97 | 347 | 258 | 118 | 19 | 0 | 0.1381766 | 0.494302 | 0.3675214 | 0 | 73 | 292 | 344 | 102 | 26 | 0 | 0.1029619 | 0.4118477 | 0.4851904 | 702 | 709 | 1175 | 0.3347578 | 0.3314528 | 0 | 24.19605 | 96.7842 | 114.0197 | 0 | 32.47151 | 116.161 | 86.36752 | 0 | 0.1029619 | 0.4118477 | 0.4851904 | 0 | 0.1381766 | 0.494302 | 0.3675214
CDS - LJ | 20 - 45 mm | Feed |  | XG+QTZ+PY | OUTROS | NQTZ | NASPY | 79 | 120 | MINERIO | 0.000532 | 94.8 | 0.4433333 | 0.79 | 0.01744345 | 0.9999952 | 218717.8 | 12538620.3 | 64 | 3605 | 0.01744345 | 0.9825566 | 0 | 661 | 0 | 47 | 1875 | 371 | 38 | 34 | 0 | 0.02049717 | 0.8177061 | 0.1617968 | 0 | 25 | 1778 | 515 | 18 | 29 | 0 | 0.01078516 | 0.7670406 | 0.2221743 | 2293 | 2318 | 3669 | 0.3200174 | 0.316566 | 0 | 7.91415 | 562.8544 | 163.0315 | 0 | 15.04082 | 600.0327 | 118.7265 | 0 | 0.01078516 | 0.7670406 | 0.2221743 | 0 | 0.02049717 | 0.8177061 | 0.1617968
CDS - LJ | 20 - 45 mm | Feed |  | CLO+ASPYFINA | ASPY | NQTZ | ASPY | 32 | 10 | MINERIO | 4.4e-05 | 7.6 | 0.44 | 0.76 | 0.01156069 | 0.9999775 | 2971.665 | 257043.2 | 6 | 513 | 0.01156069 | 0.9884393 | 0 | 242 | 0 | 23 | 229 | 86 | 24 | 19 | 0 | 0.06804734 | 0.6775148 | 0.2544379 | 0 | 12 | 219 | 118 | 10 | 20 | 0 | 0.03438395 | 0.6275072 | 0.3381089 | 338 | 349 | 519 | 0.3071006 | 0.2974212 | 0 | 3.569054 | 65.13524 | 35.0957 | 0 | 7.063314 | 70.32604 | 26.41065 | 0 | 0.03438395 | 0.6275072 | 0.3381089 | 0 | 0.06804734 | 0.6775148 | 0.2544379
CDS - LJ | 20 - 45 mm | Feed |  | QTZ+PY+ESTIB+CARB | QTZ | QTZ | NASPY | 151 | 20 | ESTERIL | 8.6e-05 | 1.4 | 0.43 | 0.07 | 0 | 1 | 0 | 2199289 | 0 | 1483 | 0 | 1 | 0 | 405 | 0 | 0 | 354 | 642 | 0 | 3 | 0 | 0 | 0.3554217 | 0.6445783 | 0 | 0 | 256 | 741 | 0 | 2 | 0 | 0 | 0.2567703 | 0.7432297 | 996 | 997 | 1483 | 0.2977912 | 0.2974925 | 0 | 0 | 76.15807 | 220.4419 | 0 | 0 | 105.4181 | 191.1819 | 0 | 0 | 0.2567703 | 0.7432297 | 0 | 0 | 0.3554217 | 0.6445783
CDS - LJ | 20 - 45 mm | Feed |  | CLO+PY | OUTROS | NQTZ | NASPY | 15 | 10 | ESTERIL | 4.3e-05 | 0.1 | 0.43 | 0.01 | 0 | 1 | 0 | 577600 | 0 | 760 | 0 | 1 | 0 | 272 | 0 | 5 | 379 | 120 | 1 | 14 | 0 | 0.009920635 | 0.7519841 | 0.2380952 | 0 | 5 | 318 | 188 | 1 | 7 | 0 | 0.009784736 | 0.6223092 | 0.3679061 | 504 | 511 | 760 | 0.3015873 | 0.297456 | 0 | 1.48728 | 94.591 | 55.92172 | 0 | 1.507937 | 114.3016 | 36.19048 | 0 | 0.009784736 | 0.6223092 | 0.3679061 | 0 | 0.009920635 | 0.7519841 | 0.2380952
CDS - LJ | 20 - 45 mm | Feed |  | QTZ+CARB+SER | OUTROS | QTZ | NASPY | 115 | 10 | MINERIO | 4.3e-05 | 8 | 0.43 | 0.8 | 0.08194234 | 0.9998646 | 24877.78 | 303559.9 | 54 | 605 | 0.08194234 | 0.9180577 | 0 | 277 | 0 | 282 | 40 | 19 | 133 | 6 | 0 | 0.8269795 | 0.1173021 | 0.05571848 | 0 | 215 | 82 | 23 | 143 | 15 | 0 | 0.671875 | 0.25625 | 0.071875 | 341 | 320 | 659 | 0.3865103 | 0.411875 | 0 | 88.553125 | 33.77375 | 9.473125 | 0 | 108.9959 | 15.46041 | 7.343695 | 0 | 0.671875 | 0.25625 | 0.071875 | 0 | 0.8269795 | 0.1173021 | 0.05571848
CDS - CV | 20 - 45 mm | AP | ORE0984 | PY | OUTROS | NQTZ | NASPY | 25 |  | MINERIO | 0 | 0 | 0.4266667 | 1.79 | 0.005813953 | 0.9999976 | 32932.56 | 5664386.2 | 14 | 2394 | 0.005813953 | 0.994186 | 0 | 519 | 0 | 64 | 1077 | 336 | 68 | 55 | 0 | 0.04333108 | 0.7291808 | 0.2274882 | 0 | 39 | 987 | 490 | 42 | 42 | 0 | 0.02572559 | 0.6510554 | 0.323219 | 1477 | 1516 | 2408 | 0.3260664 | 0.3176781 | 0 | 12.38945 | 313.5483 | 155.6623 | 0 | 20.86825 | 351.1735 | 109.5583 | 0 | 0.02572559 | 0.6510554 | 0.323219 | 0 | 0.04333108 | 0.7291808 | 0.2274882
CDS - CV | 20 - 45 mm | EW | ORE1057 | FASPY | OUTROS | NQTZ | ASPY | 52 |  | MINERIO | 0 | 0 | 0.42 | 0.58 | 0.006276151 | 0.9999934 | 5592.904 | 891130.1 | 6 | 950 | 0.006276151 | 0.9937238 | 0 | 306 | 0 | 7 | 323 | 322 | 11 | 11 | 0 | 0.0107362 | 0.4953988 | 0.493865 | 0 | 0 | 264 | 401 | 0 | 9 | 0 | 0 | 0.3969925 | 0.6030075 | 652 | 665 | 956 | 0.2932515 | 0.2875188 | 0 | 0 | 75.90496 | 115.295 | 0 | 2.052761 | 94.72025 | 94.42699 | 0 | 0 | 0.3969925 | 0.6030075 | 0 | 0.0107362 | 0.4953988 | 0.493865
CDS - LJ | 20 - 45 mm | Feed |  | QTZ+ASPYFINA+PY+CLO+MAG | OUTROS | QTZ | ASPY | 244 | 100 | MINERIO | 0.00042 | 131 | 0.42 | 1.31 | 0.0260749 | 0.9999926 | 304447.6 | 11675802.3 | 94 | 3511 | 0.0260749 | 0.9739251 | 0 | 668 | 0 | 11 | 1785 | 497 | 12 | 44 | 0 | 0.004797209 | 0.7784562 | 0.2167466 | 0 | 6 | 1641 | 671 | 6 | 25 | 0 | 0.002588438 | 0.7079379 | 0.2894737 | 2293 | 2318 | 3605 | 0.3144352 | 0.311044 | 0 | 1.866264 | 510.4232 | 208.7105 | 0 | 3.458788 | 561.2669 | 156.2743 | 0 | 0.002588438 | 0.7079379 | 0.2894737 | 0 | 0.004797209 | 0.7784562 | 0.2167466
CDS - LJ | 20 - 45 mm | Feed |  | QTZFUME+PY+CARB | OUTROS | QTZ | NASPY | 169 | 95 | MINERIO | 0.000399 | 21.85 | 0.42 | 0.23 | 0.01275046 | 0.9999966 | 178825.5 | 14024977.9 | 49 | 3794 | 0.01275046 | 0.9872495 | 0 | 613 | 0 | 13 | 1385 | 1061 | 10 | 28 | 0 | 0.005286702 | 0.5632371 | 0.4314762 | 0 | 11 | 1082 | 1375 | 7 | 22 | 0 | 0.00445705 | 0.4384117 | 0.5571313 | 2459 | 2468 | 3843 | 0.3125661 | 0.3114263 | 0 | 3.425689 | 336.9632 | 428.2111 | 0 | 4.063359 | 432.904 | 331.6326 | 0 | 0.00445705 | 0.4384117 | 0.5571313 | 0 | 0.005286702 | 0.5632371 | 0.4314762
CDS - LJ | 20 - 45 mm | Feed |  | XG+PY | OUTROS | NQTZ | NASPY | 21 | 35 | MINERIO | 0.000147 | 151.9 | 0.42 | 4.34 | 0.003837953 | 0.9999984 | 20782.24 | 5414920.1 | 9 | 2336 | 0.003837953 | 0.996162 | 0 | 569 | 0 | 169 | 927 | 378 | 84 | 20 | 0 | 0.114654 | 0.6289009 | 0.256445 | 0 | 128 | 815 | 532 | 80 | 22 | 0 | 0.08677966 | 0.5525424 | 0.360678 | 1474 | 1475 | 2345 | 0.3181818 | 0.3179661 | 0 | 40.69966 | 259.1424 | 169.158 | 0 | 53.77273 | 294.9545 | 120.2727 | 0 | 0.08677966 | 0.5525424 | 0.360678 | 0 | 0.114654 | 0.6289009 | 0.256445
CDS-CVDQ | 20 - 45 mm | EP | 16188 | QTZ FUME +PY | OUTROS | QTZ | NASPY | 44 | 20 | ESTERIL | 8.4e-05 | 2 | 0.42 | 0.1 | 0 | 1 | 0 | 1317904 | 0 | 1148 | 0 | 1 | 0 | 346 | 0 | 0 | 356 | 437 | 0 | 5 | 0 | 0 | 0.4489281 | 0.5510719 | 0 | 0 | 266 | 531 | 0 | 1 | 0 | 0 | 0.3337516 | 0.6662484 | 793 | 797 | 1148 | 0.2895334 | 0.2880803 | 0 | 0 | 76.62936 | 152.9706 | 0 | 0 | 103.0739 | 126.5261 | 0 | 0 | 0.3337516 | 0.6662484 | 0 | 0 | 0.4489281 | 0.5510719
CDS - LJ | 20 - 45 mm | Feed |  | XG+QTZ+PY | OUTROS | NQTZ | NASPY | 118 | 60 | MINERIO | 0.00024 | 498 | 0.4 | 8.3 | 0.1055933 | 0.9999383 | 240444.5 | 2276940.5 | 202 | 1711 | 0.1055933 | 0.8944067 | 0 | 465 | 0 | 199 | 784 | 88 | 157 | 68 | 0 | 0.1858077 | 0.7320261 | 0.0821662 | 0 | 124 | 893 | 106 | 116 | 56 | 0 | 0.1104185 | 0.7951915 | 0.09439003 | 1071 | 1123 | 1913 | 0.3572362 | 0.3406946 | 0 | 42.24613 | 304.2402 | 36.11362 | 0 | 71.09001 | 280.0732 | 31.43679 | 0 | 0.1104185 | 0.7951915 | 0.09439003 | 0 | 0.1858077 | 0.7320261 | 0.0821662
CDS - LJ | 20 - 45 mm | Feed |  | QTZ+CLO+CARB+PY | OUTROS | QTZ | NASPY | 95 | 45 | MINERIO | 0.00018 | 16.2 | 0.4 | 0.36 | 0.03475936 | 0.9999807 | 105237.4 | 3027541.7 | 65 | 1805 | 0.03475936 | 0.9652406 | 0 | 445 | 0 | 68 | 910 | 205 | 52 | 28 | 0 | 0.05748098 | 0.7692308 | 0.1732883 | 0 | 49 | 848 | 301 | 42 | 23 | 0 | 0.0409015 | 0.7078464 | 0.2512521 | 1183 | 1198 | 1870 | 0.3161454 | 0.312187 | 0 | 15.29716 | 264.7346 | 93.96828 | 0 | 21.49789 | 287.6923 | 64.80981 | 0 | 0.0409015 | 0.7078464 | 0.2512521 | 0 | 0.05748098 | 0.7692308 | 0.1732883
CDS - CV | 20 - 45 mm | Feed | ORE9821 | XG+PY | OUTROS | NQTZ | NASPY | 13 | 35 | MINERIO | 0.00014 | 150.5 | 0.4 | 4.3 | 0.004741834 | 0.9999975 | 16759.54 | 3534391.1 | 9 | 1889 | 0.004741834 | 0.9952582 | 0 | 435 | 0 | 67 | 796 | 305 | 53 | 36 | 0 | 0.05736301 | 0.6815068 | 0.2611301 | 0 | 38 | 743 | 410 | 42 | 24 | 0 | 0.03190596 | 0.6238455 | 0.3442485 | 1168 | 1191 | 1898 | 0.325 | 0.3187238 | 0 | 12.1115 | 236.8118 | 130.6767 | 0 | 21.775 | 258.7 | 99.125 | 0 | 0.03190596 | 0.6238455 | 0.3442485 | 0 | 0.05736301 | 0.6815068 | 0.2611301
CDS - LJ | 20 - 45 mm | Feed |  | QTZ+ASPYFINA+PY+CARB.PARC.ALT+XISTO+MAG | OUTROS | QTZ | ASPY | 294 | 10 | MINERIO | 4e-05 | 10.7 | 0.4 | 1.07 | 0.03333333 | 0.9999521 | 15052.8 | 451562.4 | 24 | 696 | 0.03333333 | 0.9666667 | 0 | 267 | 0 | 152 | 161 | 26 | 147 | 22 | 0 | 0.4483776 | 0.4749263 | 0.07669617 | 0 | 95 | 238 | 39 | 102 | 27 | 0 | 0.2553763 | 0.6397849 | 0.1048387 | 339 | 372 | 720 | 0.4247788 | 0.3870968 | 0 | 36.77419 | 92.12903 | 15.09677 | 0 | 64.56637 | 68.38938 | 11.04425 | 0 | 0.2553763 | 0.6397849 | 0.1048387 | 0 | 0.4483776 | 0.4749263 | 0.07669617
CDS - CV | 20 - 45 mm | AP | ORE0910 | Waste | OUTROS | NQTZ | NASPY | 6 |  | ESTERIL | 0 | 0 | 0.3943 | 0.04 | 0.02103879 | 0.9999929 | 178648.7 | 8491336.0 | 64 | 2978 | 0.02103879 | 0.9789612 | 0 | 564 | 0 | 28 | 1667 | 195 | 38 | 76 | 0 | 0.01481481 | 0.8820106 | 0.1031746 | 0 | 8 | 1618 | 306 | 18 | 53 | 0 | 0.004140787 | 0.8374741 | 0.1583851 | 1890 | 1932 | 3042 | 0.3219048 | 0.3149068 | 0 | 2.519255 | 509.5193 | 96.36149 | 0 | 9.013333 | 536.6152 | 62.77143 | 0 | 0.004140787 | 0.8374741 | 0.1583851 | 0 | 0.01481481 | 0.8820106 | 0.1031746
CDS - LJ | 20 - 45 mm | Feed |  | CLO+CARB+QTZ | OUTROS | NQTZ | NASPY | 56 | 60 | MINERIO | 0.000234 | 78 | 0.39 | 1.3 | 0.0606267 | 0.999956 | 100888.9 | 1664026.8 | 89 | 1379 | 0.0606267 | 0.9393733 | 0 | 460 | 0 | 299 | 418 | 45 | 236 | 40 | 0 | 0.3923885 | 0.5485564 | 0.05905512 | 0 | 201 | 527 | 63 | 188 | 58 | 0 | 0.2541087 | 0.6662453 | 0.07964602 | 762 | 791 | 1468 | 0.3853018 | 0.3711757 | 0 | 74.60632 | 195.6096 | 23.38407 | 0 | 115.2052 | 161.0562 | 17.33858 | 0 | 0.2541087 | 0.6662453 | 0.07964602 | 0 | 0.3923885 | 0.5485564 | 0.05905512
CDS-CVDQ | 20 - 45 mm | Feed | 12005 | CLO+5%QTZ+PY+ASPY VISIVEL COM LUPA | ASPY | NQTZ | ASPY | 56 | 35 | MINERIO | 0.0001365 | 12.25 | 0.39 | 0.35 | 0.05939988 | 0.9999613 | 123000.6 | 2070640.9 | 97 | 1536 | 0.05939988 | 0.9406001 | 0 | 504 | 0 | 18 | 871 | 174 | 15 | 39 | 0 | 0.01693321 | 0.8193791 | 0.1636877 | 0 | 5 | 824 | 260 | 5 | 23 | 0 | 0.004591368 | 0.7566575 | 0.2387511 | 1063 | 1089 | 1633 | 0.3072437 | 0.2999082 | 0 | 1.499541 | 247.1243 | 77.97612 | 0 | 5.530386 | 267.6092 | 53.4604 | 0 | 0.004591368 | 0.7566575 | 0.2387511 | 0 | 0.01693321 | 0.8193791 | 0.1636877
CDS - CV | 20 - 45 mm | EW | ORE1019 | QTZ+S | QTZ | QTZ | NASPY | 14 |  | ESTERIL | 0 | 0 | 0.3866667 | 0.07 | 0.04052685 | 0.9999786 | 133357.5 | 3290525.6 | 80 | 1894 | 0.04052685 | 0.9594732 | 0 | 450 | 0 | 1 | 560 | 752 | 1 | 8 | 0 | 0.0007616146 | 0.4265042 | 0.5727342 | 0 | 1 | 560 | 752 | 1 | 8 | 0 | 0.0007616146 | 0.4265042 | 0.5727342 | 1313 | 1313 | 1974 | 0.3006855 | 0.3006855 | 0 | 0.3006855 | 168.3839 | 226.1155 | 0 | 0.3006855 | 168.3839 | 226.1155 | 0 | 0.0007616146 | 0.4265042 | 0.5727342 | 0 | 0.0007616146 | 0.4265042 | 0.5727342
CDS - CV | 20 - 45 mm | AP | ORE0913 | Waste | OUTROS | NQTZ | NASPY | 9 |  | MINERIO | 0 | 0 | 0.3859667 | 0.44 | 0.01635688 | 0.9999938 | 110742.7 | 6770362.1 | 44 | 2646 | 0.01635688 | 0.9836431 | 0 | 499 | 0 | 53 | 1247 | 299 | 79 | 91 | 0 | 0.03314572 | 0.7798624 | 0.1869919 | 0 | 21 | 1218 | 431 | 33 | 65 | 0 | 0.01257485 | 0.7293413 | 0.2580838 | 1599 | 1670 | 2690 | 0.3364603 | 0.3221557 | 0 | 6.765269 | 392.3856 | 138.8491 | 0 | 17.8324 | 419.566 | 100.6016 | 0 | 0.01257485 | 0.7293413 | 0.2580838 | 0 | 0.03314572 | 0.7798624 | 0.1869919
CDS - CB | 20 - 45 mm | Feed | ORE9293 | XISTO+QTZFUME+CB+ASPYFINA+PY | ASPY | NQTZ | ASPY | 122 | 40 | MINERIO | 0.000152 | 21.2 | 0.38 | 0.53 | 0.03897181 | 0.9999664 | 48190.35 | 1236502.4 | 47 | 1159 | 0.03897181 | 0.9610282 | 0 | 400 | 0 | 70 | 591 | 78 | 57 | 27 | 0 | 0.0947226 | 0.7997294 | 0.105548 | 0 | 46 | 613 | 107 | 39 | 18 | 0 | 0.06005222 | 0.8002611 | 0.1396867 | 739 | 766 | 1206 | 0.326387 | 0.3148825 | 0 | 14.4846 | 193.023 | 33.69243 | 0 | 22.84709 | 192.8947 | 25.45819 | 0 | 0.06005222 | 0.8002611 | 0.1396867 | 0 | 0.0947226 | 0.7997294 | 0.105548
CDS - CV | 20 - 45 mm | EW | ORE1006 | Waste | OUTROS | NQTZ | NASPY | 1 |  | MINERIO | 0 | 0 | 0.38 | 0.51 | 0 | 1 | 0 | 5798464 | 0 | 2408 | 0 | 1 | 0 | 499 | 0 | 31 | 1210 | 259 | 29 | 56 | 0 | 0.02066667 | 0.8066667 | 0.1726667 | 0 | 31 | 1210 | 259 | 29 | 56 | 0 | 0.02066667 | 0.8066667 | 0.1726667 | 1500 | 1500 | 2408 | 0.3210667 | 0.3210667 | 0 | 9.953067 | 388.4907 | 83.15627 | 0 | 9.953067 | 388.4907 | 83.15627 | 0 | 0.02066667 | 0.8066667 | 0.1726667 | 0 | 0.02066667 | 0.8066667 | 0.1726667
CDS - LJ | 20 - 45 mm | Feed |  | XG+QTZ+PY | OUTROS | NQTZ | NASPY | 77 | 65 | MINERIO | 0.0002448333 | 44.2 | 0.3766667 | 0.68 | 0 | 1 | 0 | 10214416 | 0 | 3196 | 0 | 1 | 0 | 539 | 0 | 22 | 1535 | 436 | 36 | 60 | 0 | 0.01103864 | 0.7701957 | 0.2187657 | 0 | 14 | 1396 | 635 | 14 | 29 | 0 | 0.006845966 | 0.6826406 | 0.3105134 | 1993 | 2045 | 3196 | 0.3207225 | 0.3125672 | 0 | 4.375941 | 436.3439 | 198.4802 | 0 | 7.055896 | 492.3091 | 139.835 | 0 | 0.006845966 | 0.6826406 | 0.3105134 | 0 | 0.01103864 | 0.7701957 | 0.2187657
CDS - CB | 20 - 45 mm | Feed | ORE9301 | QTZFUME+CB+ASPYFINA+PY | OUTROS | QTZ | ASPY | 130 | 75 | MINERIO | 0.0002775 | 847.5 | 0.37 | 11.3 | 0.7932575 | 0.998444 | 1654049.8 | 2081891.4 | 1953 | 509 | 0.7932575 | 0.2067425 | 0 | 689 | 849 | 236 | 187 | 81 | 278 | 17 | 0.6274945 | 0.1744272 | 0.1382114 | 0.05986696 | 849 | 191 | 228 | 88 | 272 | 20 | 0.6261062 | 0.1408555 | 0.1681416 | 0.06489676 | 1353 | 1356 | 2462 | 0.363932 | 0.3631268 | 308.2947 | 69.35723 | 82.79292 | 31.95516 | 308.9783 | 85.88795 | 68.05528 | 29.47849 | 0.6261062 | 0.1408555 | 0.1681416 | 0.06489676 | 0.6274945 | 0.1744272 | 0.1382114 | 0.05986696
CDS - CB | 20 - 45 mm | Feed | ORE9410 | XG+PY | OUTROS | NQTZ | NASPY | 224 | 85 | MINERIO | 0.000306 | 170 | 0.36 | 2 | 0.00927392 | 0.9999979 | 174599.4 | 18826881.1 | 41 | 4380 | 0.00927392 | 0.9907261 | 0 | 638 | 0 | 161 | 2102 | 293 | 150 | 139 | 0 | 0.06298905 | 0.8223787 | 0.1146322 | 0 | 108 | 2074 | 489 | 85 | 89 | 0 | 0.04043429 | 0.7764882 | 0.1830775 | 2556 | 2671 | 4421 | 0.3459311 | 0.3310371 | 0 | 35.752 | 686.5709 | 161.8771 | 0 | 55.69491 | 727.1473 | 101.3578 | 0 | 0.04043429 | 0.7764882 | 0.1830775 | 0 | 0.06298905 | 0.8223787 | 0.1146322
CDS - CB | 20 - 45 mm | Feed | ORE9437 | FILITO+PY | OUTROS | NQTZ | NASPY | 251 | 40 | MINERIO | 0.000144 | 61.2 | 0.36 | 1.53 | 0.009416878 | 0.9999966 | 69107.46 | 7338655.7 | 26 | 2735 | 0.009416878 | 0.9905831 | 0 | 564 | 0 | 107 | 1262 | 251 | 106 | 91 | 0 | 0.06604938 | 0.7790123 | 0.1549383 | 0 | 66 | 1242 | 374 | 66 | 66 | 0 | 0.039239 | 0.7384067 | 0.2223543 | 1620 | 1682 | 2761 | 0.3408642 | 0.3282996 | 0 | 21.66778 | 407.7482 | 122.7841 | 0 | 36.47247 | 430.1706 | 85.55691 | 0 | 0.039239 | 0.7384067 | 0.2223543 | 0 | 0.06604938 | 0.7790123 | 0.1549383
CDS - CV | 20 - 45 mm | AP | ORE0908 | Waste | OUTROS | NQTZ | NASPY | 4 |  | MINERIO | 0 | 0 | 0.3505333 | 0.57 | 0.01128844 | 0.9999956 | 71174.97 | 6305093.0 | 29 | 2540 | 0.01128844 | 0.9887116 | 0 | 529 | 0 | 18 | 1249 | 348 | 32 | 62 | 0 | 0.01114551 | 0.7733746 | 0.2154799 | 0 | 3 | 1164 | 488 | 6 | 46 | 0 | 0.001812689 | 0.7033233 | 0.294864 | 1615 | 1655 | 2569 | 0.3181424 | 0.3104532 | 0 | 0.9313595 | 361.3675 | 151.5011 | 0 | 5.726563 | 397.3599 | 110.7136 | 0 | 0.001812689 | 0.7033233 | 0.294864 | 0 | 0.01114551 | 0.7733746 | 0.2154799
CDS - LJ | 20 - 45 mm | Feed |  | XG+PY | OUTROS | NQTZ | NASPY | 18 | 85 | MINERIO | 0.0002975 | 153 | 0.35 | 1.8 | 0.004256613 | 0.9999987 | 45265.34 | 10634107.2 | 14 | 3275 | 0.004256613 | 0.9957434 | 0 | 643 | 0 | 13 | 1753 | 307 | 10 | 65 | 0 | 0.006271105 | 0.8456343 | 0.1480945 | 0 | 6 | 1632 | 465 | 5 | 40 | 0 | 0.002853067 | 0.7760342 | 0.2211127 | 2073 | 2103 | 3289 | 0.3173179 | 0.3127913 | 0 | 1.876748 | 510.4753 | 145.4479 | 0 | 4.125133 | 556.2583 | 97.41659 | 0 | 0.002853067 | 0.7760342 | 0.2211127 | 0 | 0.006271105 | 0.8456343 | 0.1480945
CDS - LJ | 20 - 45 mm | Feed |  | QTZ+CARB | OUTROS | QTZ | NASPY | 225 | 20 | ESTERIL | 7e-05 | 3.2 | 0.35 | 0.16 | 0.04118993 | 0.9999508 | 26493.53 | 643172.4 | 36 | 838 | 0.04118993 | 0.9588101 | 0 | 306 | 0 | 4 | 212 | 394 | 3 | 4 | 0 | 0.006557377 | 0.347541 | 0.6459016 | 0 | 4 | 158 | 449 | 3 | 3 | 0 | 0.006546645 | 0.2585925 | 0.7348609 | 610 | 611 | 874 | 0.2865574 | 0.2860884 | 0 | 1.144354 | 45.20196 | 128.4537 | 0 | 1.14623 | 60.75016 | 112.9036 | 0 | 0.006546645 | 0.2585925 | 0.7348609 | 0 | 0.006557377 | 0.347541 | 0.6459016
CDS - CB | 20 - 45 mm | Feed | ORE9446 | FILITO+PY | OUTROS | NQTZ | NASPY | 260 | 65 | ESTERIL | 0.000221 | 2.6 | 0.34 | 0.04 | 0 | 1 | 0 | 10692900 | 0 | 3270 | 0 | 1 | 0 | 593 | 0 | 5 | 1581 | 481 | 10 | 71 | 0 | 0.002418965 | 0.7648766 | 0.2327044 | 0 | 3 | 1417 | 687 | 2 | 39 | 0 | 0.001423825 | 0.6725202 | 0.326056 | 2067 | 2107 | 3270 | 0.3164006 | 0.3103939 | 0 | 0.9311818 | 439.8282 | 213.2406 | 0 | 1.582003 | 500.2293 | 152.1887 | 0 | 0.001423825 | 0.6725202 | 0.326056 | 0 | 0.002418965 | 0.7648766 | 0.2327044
CDS - LJ | 20 - 45 mm | Feed |  | XG+QTZ+PY | OUTROS | NQTZ | NASPY | 123 | 60 | ESTERIL | 0.000204 | 1.2 | 0.34 | 0.02 | 0 | 1 | 0 | 5846724 | 0 | 2418 | 0 | 1 | 0 | 549 | 0 | 3 | 1047 | 538 | 4 | 34 | 0 | 0.001889169 | 0.6593199 | 0.3387909 | 0 | 0 | 867 | 737 | 0 | 22 | 0 | 0 | 0.5405237 | 0.4594763 | 1588 | 1604 | 2418 | 0.304534 | 0.3014963 | 0 | 0 | 261.3973 | 222.2027 | 0 | 0.913602 | 318.8471 | 163.8393 | 0 | 0 | 0.5405237 | 0.4594763 | 0 | 0.001889169 | 0.6593199 | 0.3387909
CDS-CVDQ | 20 - 45 mm | Feed | 11451 | XG+PY | OUTROS | NQTZ | NASPY | 2 | 60 | ESTERIL | 0.000204 | 7.2 | 0.34 | 0.12 | 0 | 1 | 0 | 37039396 | 0 | 6086 | 0 | 1 | 0 | 920 | 0 | 10 | 2524 | 1267 | 12 | 82 | 0 | 0.002630887 | 0.6640358 | 0.3333333 | 0 | 3 | 2095 | 1756 | 2 | 39 | 0 | 0.000778412 | 0.5435911 | 0.4556305 | 3801 | 3854 | 6086 | 0.3202315 | 0.3158277 | 0 | 0.9474831 | 661.6591 | 554.5935 | 0 | 3.202315 | 808.2644 | 405.7333 | 0 | 0.000778412 | 0.5435911 | 0.4556305 | 0 | 0.002630887 | 0.6640358 | 0.3333333
CDS - CV | 20 - 45 mm | EW | ORE1021 | QTZ+S | OUTROS | QTZ | NASPY | 16 |  | MINERIO | 0 | 0 | 0.34 | 0.46 | 0.08928571 | 0.9999239 | 99943.21 | 1119278.8 | 115 | 1173 | 0.08928571 | 0.9107143 | 0 | 376 | 0 | 41 | 491 | 251 | 47 | 45 | 0 | 0.05236271 | 0.6270754 | 0.3205619 | 0 | 41 | 491 | 251 | 47 | 45 | 0 | 0.05236271 | 0.6270754 | 0.3205619 | 783 | 783 | 1288 | 0.3289911 | 0.3289911 | 0 | 13.48863 | 161.5346 | 82.57676 | 0 | 13.48863 | 161.5346 | 82.57676 | 0 | 0.05236271 | 0.6270754 | 0.3205619 | 0 | 0.05236271 | 0.6270754 | 0.3205619
CDS - CV | 20 - 45 mm | Feed | ORE9869 | QTZ+CLO+PY | OUTROS | QTZ | NASPY | 61 | 60 | MINERIO | 0.000198 | 18 | 0.33 | 0.3 | 0.001589825 | 0.9999994 | 10000.1 | 6290060.0 | 4 | 2512 | 0.001589825 | 0.9984102 | 0 | 524 | 0 | 15 | 1157 | 451 | 24 | 37 | 0 | 0.009242144 | 0.7128774 | 0.2778805 | 0 | 8 | 1011 | 624 | 15 | 25 | 0 | 0.004869142 | 0.6153378 | 0.3797931 | 1623 | 1643 | 2516 | 0.3100431 | 0.306269 | 0 | 2.450152 | 309.638 | 191.1119 | 0 | 4.650647 | 358.7199 | 139.8295 | 0 | 0.004869142 | 0.6153378 | 0.3797931 | 0 | 0.009242144 | 0.7128774 | 0.2778805
CDS - CB | 20 - 45 mm | Feed | ORE9369 | QTZFUME+PY | QTZ | QTZ | NASPY | 198 | 50 | ESTERIL | 0.000165 | 4 | 0.33 | 0.08 | 0 | 1 | 0 | 5574321 | 0 | 2361 | 0 | 1 | 0 | 504 | 0 | 0 | 539 | 1056 | 0 | 4 | 0 | 0 | 0.337931 | 0.662069 | 0 | 0 | 387 | 1209 | 0 | 3 | 0 | 0 | 0.2424812 | 0.7575188 | 1595 | 1596 | 2361 | 0.2960502 | 0.2958647 | 0 | 0 | 114.4996 | 357.7004 | 0 | 0 | 159.571 | 312.629 | 0 | 0 | 0.2424812 | 0.7575188 | 0 | 0 | 0.337931 | 0.662069
CDS-CVDQ | 20 - 45 mm | EP | 16153 | 50%QTZ+XG+CARB+PY+ASPYFINA SEM LUPA | OUTROS | QTZ | ASPY | 9 | 40 | MINERIO | 0.000132 | 18 | 0.33 | 0.45 | 0 | 1 | 0 | 3659569 | 0 | 1913 | 0 | 1 | 0 | 455 | 0 | 46 | 750 | 491 | 38 | 21 | 0 | 0.03574204 | 0.5827506 | 0.3815074 | 0 | 31 | 638 | 626 | 33 | 18 | 0 | 0.02393822 | 0.4926641 | 0.4833977 | 1287 | 1295 | 1913 | 0.2972805 | 0.295444 | 0 | 9.158764 | 188.4933 | 184.948 | 0 | 13.6749 | 222.9604 | 145.9647 | 0 | 0.02393822 | 0.4926641 | 0.4833977 | 0 | 0.03574204 | 0.5827506 | 0.3815074
CDS-CVDQ | 20 - 45 mm | EP | 16160 | QTZ+CARB | QTZ | QTZ | NASPY | 16 | 10 | ESTERIL | 3.3e-05 | 0.3 | 0.33 | 0.03 | 0 | 1 | 0 | 228484 | 0 | 478 | 0 | 1 | 0 | 285 | 0 | 2 | 185 | 198 | 5 | 11 | 0 | 0.005194805 | 0.4805195 | 0.5142857 | 0 | 0 | 143 | 251 | 0 | 7 | 0 | 0 | 0.3629442 | 0.6370558 | 385 | 394 | 478 | 0.2483117 | 0.2426396 | 0 | 0 | 34.69746 | 60.90254 | 0 | 0.4966234 | 45.93766 | 49.16571 | 0 | 0 | 0.3629442 | 0.6370558 | 0 | 0.005194805 | 0.4805195 | 0.5142857
CDS - CV | 20 - 45 mm | Feed | ORE9817 | XG+PY | OUTROS | NQTZ | NASPY | 9 | 80 | MINERIO | 0.000256 | 753.6 | 0.32 | 9.42 | 0.0122571 | 0.9999963 | 130503.4 | 10647129.5 | 41 | 3304 | 0.0122571 | 0.9877429 | 0 | 618 | 0 | 143 | 1519 | 369 | 97 | 57 | 0 | 0.07040867 | 0.7479074 | 0.1816839 | 0 | 102 | 1431 | 542 | 63 | 47 | 0 | 0.04915663 | 0.6896386 | 0.2612048 | 2031 | 2075 | 3345 | 0.3293944 | 0.3224096 | 0 | 32.88578 | 461.3682 | 174.746 | 0 | 47.1034 | 500.3501 | 121.5465 | 0 | 0.04915663 | 0.6896386 | 0.2612048 | 0 | 0.07040867 | 0.7479074 | 0.1816839
CDS-CVDQ | 20 - 45 mm | EP | 16126 | 1%QTZ+XG+PY | OUTROS | NQTZ | NASPY | 6 | 25 | ESTERIL | 8e-05 | 0 | 0.32 |  | 0 | 1 | 0 | 3606201 | 0 | 1899 | 0 | 1 | 0 | 536 | 0 | 33 | 952 | 454 | 29 | 32 | 0 | 0.02293259 | 0.6615705 | 0.3154969 | 0 | 20 | 818 | 624 | 18 | 20 | 0 | 0.01367989 | 0.5595075 | 0.4268126 | 1439 | 1462 | 1899 | 0.2639333 | 0.2597811 | 0 | 5.195622 | 212.501 | 162.1034 | 0 | 8.709798 | 251.2645 | 119.8257 | 0 | 0.01367989 | 0.5595075 | 0.4268126 | 0 | 0.02293259 | 0.6615705 | 0.3154969
CDS - LJ | 20 - 45 mm | Feed |  | QTZ+XG | QTZ | QTZ | NASPY | 83 | 95 | ESTERIL | 0.0003008333 | 0.95 | 0.3166667 | 0.01 | 0 | 1 | 0 | 13719616 | 0 | 3704 | 0 | 1 | 0 | 674 | 0 | 8 | 1860 | 493 | 13 | 44 | 0 | 0.003388395 | 0.7878018 | 0.2088098 | 0 | 6 | 1652 | 729 | 7 | 24 | 0 | 0.002513615 | 0.6920821 | 0.3054043 | 2361 | 2387 | 3704 | 0.3137654 | 0.3103477 | 0 | 1.862086 | 512.6944 | 226.2435 | 0 | 2.510123 | 583.6036 | 154.6863 | 0 | 0.002513615 | 0.6920821 | 0.3054043 | 0 | 0.003388395 | 0.7878018 | 0.2088098
CDS - CB | 20 - 45 mm | Feed | ORE9354 | QTZ+CB+PY | OUTROS | QTZ | NASPY | 183 | 35 | MINERIO | 0.0001085 | 8.4 | 0.31 | 0.24 | 0 | 1 | 0 | 3261636 | 0 | 1806 | 0 | 1 | 0 | 458 | 0 | 232 | 674 | 73 | 215 | 59 | 0 | 0.2369765 | 0.6884576 | 0.07456588 | 0 | 144 | 774 | 121 | 151 | 60 | 0 | 0.1385948 | 0.7449471 | 0.1164581 | 979 | 1039 | 1806 | 0.3689479 | 0.347642 | 0 | 50.06044 | 269.0749 | 42.06468 | 0 | 85.59591 | 248.6709 | 26.9332 | 0 | 0.1385948 | 0.7449471 | 0.1164581 | 0 | 0.2369765 | 0.6884576 | 0.07456588
CDS - LJ | 20 - 45 mm | Feed |  | QTZFUME+CARB | QTZ | QTZ | NASPY | 144 | 15 | ESTERIL | 4.65e-05 | 1.2 | 0.31 | 0.08 | 0 | 1 | 0 | 620944 | 0 | 788 | 0 | 1 | 0 | 321 | 0 | 0 | 195 | 371 | 0 | 4 | 0 | 0 | 0.344523 | 0.655477 | 0 | 0 | 151 | 418 | 0 | 1 | 0 | 0 | 0.2653779 | 0.7346221 | 566 | 569 | 788 | 0.2784452 | 0.2769772 | 0 | 0 | 41.82355 | 115.7764 | 0 | 0 | 54.29682 | 103.3032 | 0 | 0 | 0.2653779 | 0.7346221 | 0 | 0 | 0.344523 | 0.655477
CDS - CV | 20 - 45 mm | Feed | ORE9846 | XG+QTZ+PY | OUTROS | NQTZ | NASPY | 38 | 135 | MINERIO | 0.000405 | 29.7 | 0.3 | 0.22 | 0.1149152 | 0.9999613 | 769077.6 | 6692310.3 | 386 | 2973 | 0.1149152 | 0.8850848 | 0 | 668 | 0 | 28 | 1829 | 283 | 36 | 45 | 0 | 0.01308411 | 0.8546729 | 0.132243 | 0 | 15 | 1774 | 384 | 16 | 32 | 0 | 0.006902899 | 0.8163829 | 0.1767142 | 2140 | 2173 | 3359 | 0.3139252 | 0.3091578 | 0 | 4.637368 | 548.446 | 118.7166 | 0 | 8.789907 | 574.1693 | 88.84084 | 0 | 0.006902899 | 0.8163829 | 0.1767142 | 0 | 0.01308411 | 0.8546729 | 0.132243
CDS - CV | 20 - 45 mm | AP | ORE 2059 | PY | OUTROS | NQTZ | NASPY | 20 | 50 | MINERIO | 0.00015 | 13.5 | 0.3 | 0.27 | 0 | 1 | 0 | 9314704 | 0 | 3052 | 0 | 1 | 0 | 544 | 0 | 124 | 1339 | 253 | 166 | 108 | 0 | 0.07226107 | 0.780303 | 0.1474359 | 0 | 64 | 1351 | 396 | 82 | 94 | 0 | 0.03533959 | 0.7459967 | 0.2186637 | 1716 | 1811 | 3052 | 0.355711 | 0.3370514 | 0 | 21.57129 | 455.3564 | 133.4723 | 0 | 44.10816 | 476.297 | 89.99487 | 0 | 0.03533959 | 0.7459967 | 0.2186637 | 0 | 0.07226107 | 0.780303 | 0.1474359
CDS - CB | 20 - 45 mm | Feed | ORE9448 | FILITO+PY | OUTROS | NQTZ | NASPY | 262 | 40 | MINERIO | 0.00012 | 10.4 | 0.3 | 0.26 | 0 | 1 | 0 | 5621641 | 0 | 2371 | 0 | 1 | 0 | 539 | 0 | 38 | 1212 | 165 | 63 | 111 | 0 | 0.02685512 | 0.8565371 | 0.1166078 | 0 | 16 | 1230 | 259 | 16 | 68 | 0 | 0.01063123 | 0.8172757 | 0.172093 | 1415 | 1505 | 2371 | 0.3351237 | 0.3150831 | 0 | 5.041329 | 387.5522 | 81.60651 | 0 | 12.7347 | 406.1699 | 55.29541 | 0 | 0.01063123 | 0.8172757 | 0.172093 | 0 | 0.02685512 | 0.8565371 | 0.1166078
CDS - CB | 20 - 45 mm | Feed | ORE9298 | QTZFUME+CB+ASPYFINA+PY | QTZ | QTZ | ASPY | 127 | 25 | ESTERIL | 7.5e-05 | 0.5 | 0.3 | 0.02 | 0.008088235 | 0.999994 | 14479.91 | 1790233.3 | 11 | 1349 | 0.008088235 | 0.9919118 | 0 | 381 | 0 | 0 | 430 | 486 | 0 | 6 | 0 | 0 | 0.4694323 | 0.5305677 | 0 | 0 | 356 | 566 | 0 | 0 | 0 | 0 | 0.3861171 | 0.6138829 | 916 | 922 | 1360 | 0.2969432 | 0.2950108 | 0 | 0 | 105.0239 | 166.9761 | 0 | 0 | 127.6856 | 144.3144 | 0 | 0 | 0.3861171 | 0.6138829 | 0 | 0 | 0.4694323 | 0.5305677
CDS-CVDQ | 20 - 45 mm | EP | 16156 | QTZ+CLO+PY | QTZ | QTZ | NASPY | 12 | 20 | ESTERIL | 6e-05 | 1.2 | 0.3 | 0.06 | 0 | 1 | 0 | 1018081 | 0 | 1009 | 0 | 1 | 0 | 349 | 0 | 8 | 337 | 364 | 13 | 14 | 0 | 0.0112835 | 0.4753173 | 0.5133992 | 0 | 3 | 277 | 436 | 5 | 13 | 0 | 0.004189944 | 0.3868715 | 0.6089385 | 709 | 716 | 1009 | 0.2846262 | 0.2818436 | 0 | 0.8455307 | 78.07067 | 122.8838 | 0 | 2.27701 | 95.91904 | 103.6039 | 0 | 0.004189944 | 0.3868715 | 0.6089385 | 0 | 0.0112835 | 0.4753173 | 0.5133992
CDS - CB | 20 - 45 mm | Feed | ORE9263 | XISTOMAG+PY+QTZ | OUTROS | NQTZ | NASPY | 92 | 10 | MINERIO | 3e-05 | 34.6 | 0.3 | 3.46 | 0.02219482 | 0.999972 | 13330.76 | 600608.2 | 18 | 793 | 0.02219482 | 0.9778052 | 0 | 296 | 0 | 89 | 321 | 67 | 73 | 22 | 0 | 0.1865828 | 0.672956 | 0.1404612 | 0 | 69 | 327 | 101 | 57 | 17 | 0 | 0.138833 | 0.6579477 | 0.2032193 | 477 | 497 | 811 | 0.3400419 | 0.3263581 | 0 | 22.51871 | 106.7191 | 32.96217 | 0 | 30.26373 | 109.1535 | 22.78281 | 0 | 0.138833 | 0.6579477 | 0.2032193 | 0 | 0.1865828 | 0.672956 | 0.1404612
CDS - CB | 20 - 45 mm | Feed | ORE9353 | QTZ+CB+PY | QTZ | QTZ | NASPY | 182 | 80 | ESTERIL | 0.000232 | 4.8 | 0.29 | 0.06 | 0 | 1 | 0 | 9659664 | 0 | 3108 | 0 | 1 | 0 | 554 | 0 | 148 | 1528 | 80 | 202 | 127 | 0 | 0.08428246 | 0.8701595 | 0.04555809 | 0 | 63 | 1673 | 149 | 90 | 109 | 0 | 0.03342175 | 0.8875332 | 0.07904509 | 1756 | 1885 | 3108 | 0.3539863 | 0.3297613 | 0 | 20.77496 | 551.6906 | 49.13443 | 0 | 52.38998 | 540.8911 | 28.31891 | 0 | 0.03342175 | 0.8875332 | 0.07904509 | 0 | 0.08428246 | 0.8701595 | 0.04555809
CDS - CV | 20 - 45 mm | Feed | ORE9831 | XG | OUTROS | NQTZ | NASPY | 23 | 75 | MINERIO | 0.0002175 | 18 | 0.29 | 0.24 | 0 | 1 | 0 | 19421649 | 0 | 4407 | 0 | 1 | 0 | 633 | 0 | 44 | 2101 | 537 | 59 | 92 | 0 | 0.01640567 | 0.7833706 | 0.2002237 | 0 | 24 | 1898 | 816 | 29 | 66 | 0 | 0.008765522 | 0.6932067 | 0.2980278 | 2682 | 2738 | 4407 | 0.3286353 | 0.3219138 | 0 | 7.725931 | 610.9924 | 262.6817 | 0 | 14.45996 | 690.4629 | 176.4772 | 0 | 0.008765522 | 0.6932067 | 0.2980278 | 0 | 0.01640567 | 0.7833706 | 0.2002237
CDS - LJ | 20 - 45 mm | Feed |  | CLO+CARB+PY+QTZ | OUTROS | NQTZ | NASPY | 130 | 35 | ESTERIL | 0.0001015 | 2.1 | 0.29 | 0.06 | 0.01360142 | 0.9999918 | 36805.78 | 2706002.9 | 23 | 1668 | 0.01360142 | 0.9863986 | 0 | 445 | 0 | 12 | 851 | 187 | 15 | 50 | 0 | 0.01142857 | 0.8104762 | 0.1780952 | 0 | 3 | 795 | 273 | 5 | 39 | 0 | 0.00280112 | 0.7422969 | 0.254902 | 1050 | 1071 | 1691 | 0.3220952 | 0.3157796 | 0 | 0.9473389 | 251.0448 | 86.20784 | 0 | 3.865143 | 274.103 | 60.23181 | 0 | 0.00280112 | 0.7422969 | 0.254902 | 0 | 0.01142857 | 0.8104762 | 0.1780952
CDS-CVDQ | 20 - 45 mm | EP | 16162 | QTZ+CARB+CLO+PY+BERTH | QTZ | QTZ | NASPY | 18 | 20 | ESTERIL | 5.8e-05 | 0 | 0.29 | 0 | 0 | 1 | 0 | 720801 | 0 | 849 | 0 | 1 | 0 | 316 | 0 | 0 | 345 | 273 | 0 | 14 | 0 | 0 | 0.5582524 | 0.4417476 | 0 | 0 | 278 | 345 | 0 | 9 | 0 | 0 | 0.4462279 | 0.5537721 | 618 | 623 | 849 | 0.2747573 | 0.2725522 | 0 | 0 | 75.7695 | 94.0305 | 0 | 0 | 94.79126 | 75.00874 | 0 | 0 | 0.4462279 | 0.5537721 | 0 | 0 | 0.5582524 | 0.4417476
CDS - LJ | 20 - 45 mm | Feed |  | QTZ+ASPYFINA+PY+CARB.PARC.ALT+XISTO+MAG | OUTROS | QTZ | ASPY | 295 | 20 | MINERIO | 5.8e-05 | 206 | 0.29 | 10.3 | 0.3606771 | 0.999266 | 16517.57 | 45762.38 | 277 | 491 | 0.3606771 | 0.6393229 | 0 | 328 | 0 | 180 | 189 | 21 | 135 | 24 | 0 | 0.4615385 | 0.4846154 | 0.05384615 | 0 | 150 | 225 | 29 | 120 | 24 | 0 | 0.3712871 | 0.5569307 | 0.07178218 | 390 | 404 | 768 | 0.3938462 | 0.380198 | 0 | 57.0297 | 85.54455 | 11.02574 | 0 | 70.89231 | 74.43692 | 8.270769 | 0 | 0.3712871 | 0.5569307 | 0.07178218 | 0 | 0.4615385 | 0.4846154 | 0.05384615
CDS-CVDQ | 20 - 45 mm | EP | 16178 | QTZ FUME+PY+BERTH | QTZ | QTZ | NASPY | 34 | 15 | ESTERIL | 4.35e-05 | 1.35 | 0.29 | 0.09 | 0 | 1 | 0 | 565504 | 0 | 752 | 0 | 1 | 0 | 316 | 0 | 0 | 191 | 386 | 0 | 1 | 0 | 0 | 0.3310225 | 0.6689775 | 0 | 0 | 132 | 445 | 0 | 1 | 0 | 0 | 0.2287695 | 0.7712305 | 577 | 577 | 752 | 0.2606586 | 0.2606586 | 0 | 0 | 34.40693 | 115.9931 | 0 | 0 | 49.78579 | 100.6142 | 0 | 0 | 0.2287695 | 0.7712305 | 0 | 0 | 0.3310225 | 0.6689775
CDS - CV | 20 - 45 mm | EW | ORE1013 | Waste | OUTROS | NQTZ | NASPY | 8 |  | ESTERIL | 0 | 0 | 0.2866667 | 0.15 | 0.006630881 | 0.9999979 | 64754.7 | 9765604.4 | 21 | 3146 | 0.006630881 | 0.9933691 | 0 | 564 | 0 | 23 | 1404 | 581 | 29 | 36 | 0 | 0.01145418 | 0.6992032 | 0.2893426 | 0 | 23 | 1404 | 581 | 29 | 36 | 0 | 0.01145418 | 0.6992032 | 0.2893426 | 2008 | 2008 | 3167 | 0.3154382 | 0.3154382 | 0 | 7.25508 | 442.8753 | 183.2696 | 0 | 7.25508 | 442.8753 | 183.2696 | 0 | 0.01145418 | 0.6992032 | 0.2893426 | 0 | 0.01145418 | 0.6992032 | 0.2893426
CDS - CV | 20 - 45 mm | Feed | ORE9866 | QTZ+CLO+PY | OUTROS | QTZ | NASPY | 58 | 80 | ESTERIL | 0.000224 | 12 | 0.28 | 0.15 | 0.001458435 | 0.9999996 | 24540.21 | 16826398.0 | 6 | 4108 | 0.001458435 | 0.9985416 | 0 | 678 | 0 | 12 | 2071 | 507 | 11 | 63 | 0 | 0.004633205 | 0.7996139 | 0.1957529 | 0 | 5 | 1826 | 792 | 3 | 38 | 0 | 0.001906214 | 0.6961494 | 0.3019443 | 2590 | 2623 | 4114 | 0.3176834 | 0.3136866 | 0 | 1.568433 | 572.7918 | 248.4398 | 0 | 3.812201 | 657.9223 | 161.0655 | 0 | 0.001906214 | 0.6961494 | 0.3019443 | 0 | 0.004633205 | 0.7996139 | 0.1957529
CDS - CV | 20 - 45 mm | Feed | ORE9867 | QTZ+CLO+PY | QTZ | QTZ | NASPY | 59 | 20 | ESTERIL | 5.6e-05 | 0 | 0.28 | 0 | 0.01481481 | 0.9999861 | 16271.17 | 1098288.7 | 16 | 1064 | 0.01481481 | 0.9851852 | 0 | 400 | 0 | 34 | 503 | 178 | 19 | 27 | 0 | 0.04755245 | 0.7034965 | 0.248951 | 0 | 29 | 450 | 239 | 22 | 21 | 0 | 0.04038997 | 0.6267409 | 0.3328691 | 715 | 718 | 1080 | 0.3020979 | 0.3008357 | 0 | 8.724234 | 135.376 | 71.89972 | 0 | 10.27133 | 151.9552 | 53.77343 | 0 | 0.04038997 | 0.6267409 | 0.3328691 | 0 | 0.04755245 | 0.7034965 | 0.248951
CDS - CV | 20 - 45 mm | Feed | ORE9892 | QTZFUME+XG+PY | OUTROS | QTZ | NASPY | 84 | 115 | ESTERIL | 0.0003105 | 20.7 | 0.27 | 0.18 | 0.01739875 | 0.9999949 | 199241 | 11451398.2 | 61 | 3445 | 0.01739875 | 0.9826013 | 0 | 719 | 0 | 16 | 1876 | 360 | 16 | 54 | 0 | 0.007104796 | 0.8330373 | 0.1598579 | 0 | 3 | 1790 | 488 | 7 | 34 | 0 | 0.001315213 | 0.7847435 | 0.2139413 | 2252 | 2281 | 3506 | 0.3113677 | 0.307409 | 0 | 0.9222271 | 550.2622 | 150.0156 | 0 | 4.981883 | 584.1258 | 112.0924 | 0 | 0.001315213 | 0.7847435 | 0.2139413 | 0 | 0.007104796 | 0.8330373 | 0.1598579
CDS - CB | 20 - 45 mm | Feed | ORE9370 | QTZFUME+PY | OUTROS | QTZ | NASPY | 199 | 65 | MINERIO | 0.0001755 | 18.85 | 0.27 | 0.29 | 0 | 1 | 0 | 5784025 | 0 | 2405 | 0 | 1 | 0 | 494 | 0 | 12 | 453 | 1190 | 7 | 3 | 0 | 0.007250755 | 0.273716 | 0.7190332 | 0 | 10 | 307 | 1336 | 8 | 4 | 0 | 0.006049607 | 0.1857229 | 0.8082275 | 1655 | 1653 | 2405 | 0.2906344 | 0.2909861 | 0 | 2.909861 | 89.33273 | 388.7574 | 0 | 3.487613 | 131.6574 | 345.855 | 0 | 0.006049607 | 0.1857229 | 0.8082275 | 0 | 0.007250755 | 0.273716 | 0.7190332
CDS - LJ | 20 - 45 mm | Feed |  | XG+QTZ+PY | OUTROS | NQTZ | NASPY | 120 | 65 | MINERIO | 0.0001755 | 111.8 | 0.27 | 1.72 | 0.01847157 | 0.9999932 | 130599.2 | 7070232.8 | 51 | 2710 | 0.01847157 | 0.9815284 | 0 | 494 | 0 | 73 | 1361 | 263 | 59 | 64 | 0 | 0.04301709 | 0.8020035 | 0.1549794 | 0 | 51 | 1296 | 389 | 36 | 48 | 0 | 0.02937788 | 0.7465438 | 0.2240783 | 1697 | 1736 | 2761 | 0.3253978 | 0.3180876 | 0 | 16.22247 | 412.2415 | 123.7361 | 0 | 23.75404 | 442.8664 | 85.57961 | 0 | 0.02937788 | 0.7465438 | 0.2240783 | 0 | 0.04301709 | 0.8020035 | 0.1549794
CDS - CV | 20 - 45 mm | Feed | ORE9818 | XG+PY | OUTROS | NQTZ | NASPY | 10 | 60 | MINERIO | 0.000162 | 543.6 | 0.27 | 9.06 | 0.05868167 | 0.9999749 | 282987.4 | 4822295.2 | 146 | 2342 | 0.05868167 | 0.9413183 | 0 | 475 | 0 | 116 | 1161 | 194 | 98 | 66 | 0 | 0.07885792 | 0.789259 | 0.1318831 | 0 | 73 | 1161 | 282 | 67 | 52 | 0 | 0.04815303 | 0.7658311 | 0.1860158 | 1471 | 1516 | 2488 | 0.3382733 | 0.3282322 | 0 | 23.96095 | 381.0776 | 92.56148 | 0 | 39.2397 | 392.7353 | 65.62502 | 0 | 0.04815303 | 0.7658311 | 0.1860158 | 0 | 0.07885792 | 0.789259 | 0.1318831
CDS-CVDQ | 20 - 45 mm | EP | 16169 | QTZ FUME+ESTIBINITA | QTZ | QTZ | NASPY | 25 | 15 | ESTERIL | 4.05e-05 | 0.15 | 0.27 | 0.01 | 0 | 1 | 0 | 459684 | 0 | 678 | 0 | 1 | 0 | 277 | 0 | 0 | 159 | 361 | 0 | 3 | 0 | 0 | 0.3057692 | 0.6942308 | 0 | 0 | 119 | 402 | 0 | 2 | 0 | 0 | 0.2284069 | 0.7715931 | 520 | 521 | 678 | 0.2607692 | 0.2602687 | 0 | 0 | 30.97198 | 104.628 | 0 | 0 | 41.46231 | 94.13769 | 0 | 0 | 0.2284069 | 0.7715931 | 0 | 0 | 0.3057692 | 0.6942308
CDS - CV | 20 - 45 mm | Feed | ORE9854 | XG+QTZ | OUTROS | NQTZ | NASPY | 46 | 70 | MINERIO | 0.000182 | 37.8 | 0.26 | 0.54 | 0.0007130972 | 0.9999998 | 12585.03 | 17648398.0 | 3 | 4204 | 0.0007130972 | 0.9992869 | 0 | 653 | 0 | 10 | 1859 | 757 | 11 | 67 | 0 | 0.003808073 | 0.7079208 | 0.2882711 | 0 | 0 | 1616 | 1046 | 0 | 42 | 0 | 0 | 0.6070624 | 0.3929376 | 2626 | 2662 | 4207 | 0.3204113 | 0.3160781 | 0 | 0 | 510.7823 | 330.6177 | 0 | 3.204113 | 595.6446 | 242.5513 | 0 | 0 | 0.6070624 | 0.3929376 | 0 | 0.003808073 | 0.7079208 | 0.2882711
CDS - CV | 20 - 45 mm | AP | ORE 2044 | Waste | OUTROS | NQTZ | NASPY | 5 | 50 | ESTERIL | 0.00013 | 4 | 0.26 | 0.08 | 0 | 1 | 0 | 10182481 | 0 | 3191 | 0 | 1 | 0 | 539 | 0 | 133 | 1415 | 218 | 166 | 135 | 0 | 0.07531144 | 0.8012458 | 0.1234428 | 0 | 74 | 1454 | 351 | 90 | 95 | 0 | 0.03938265 | 0.7738159 | 0.1868015 | 1766 | 1879 | 3191 | 0.3613817 | 0.3396487 | 0 | 25.13401 | 493.8493 | 119.2167 | 0 | 48.06376 | 511.355 | 78.7812 | 0 | 0.03938265 | 0.7738159 | 0.1868015 | 0 | 0.07531144 | 0.8012458 | 0.1234428
CDS - CV | 20 - 45 mm | AP | ORE 2047 | Waste | OUTROS | NQTZ | NASPY | 8 | 40 | ESTERIL | 0.000104 | 2.8 | 0.26 | 0.07 | 0.01803714 | 0.9999903 | 59549.4 | 3301456.8 | 34 | 1851 | 0.01803714 | 0.9819629 | 0 | 410 | 0 | 25 | 911 | 258 | 30 | 37 | 0 | 0.02093802 | 0.7629816 | 0.2160804 | 0 | 8 | 851 | 366 | 10 | 25 | 0 | 0.006530612 | 0.6946939 | 0.2987755 | 1194 | 1225 | 1885 | 0.3157454 | 0.3077551 | 0 | 2.462041 | 261.8996 | 112.6384 | 0 | 7.893635 | 287.6441 | 81.46231 | 0 | 0.006530612 | 0.6946939 | 0.2987755 | 0 | 0.02093802 | 0.7629816 | 0.2160804
CDS-CVDQ | 20 - 45 mm | Feed | 12008 | QTZ FUME+BERT VISIVEL COM LUPA+PY | OUTROS | QTZ | NASPY | 59 | 30 | ESTERIL | 7.8e-05 | 3.3 | 0.26 | 0.11 | 0.005514706 | 0.9999966 | 14365.79 | 2604987.1 | 9 | 1623 | 0.005514706 | 0.9944853 | 0 | 490 | 0 | 7 | 358 | 757 | 3 | 0 | 0 | 0.006238859 | 0.3190731 | 0.6746881 | 0 | 7 | 258 | 857 | 3 | 0 | 0 | 0.006238859 | 0.2299465 | 0.7638146 | 1122 | 1122 | 1632 | 0.2909091 | 0.2909091 | 0 | 2.036364 | 75.05455 | 249.3091 | 0 | 2.036364 | 104.1455 | 220.2182 | 0 | 0.006238859 | 0.2299465 | 0.7638146 | 0 | 0.006238859 | 0.3190731 | 0.6746881
CDS - CB | 20 - 45 mm | Feed | ORE9435 | XG+PY+ASPYFINA | ASPY | NQTZ | ASPY | 249 | 165 | MINERIO | 0.0004125 | 146.85 | 0.25 | 0.89 | 0.09114704 | 0.9999846 | 2570959.0 | 28206285.5 | 592 | 5903 | 0.09114704 | 0.908853 | 0 | 801 | 0 | 197 | 3187 | 390 | 184 | 183 | 0 | 0.05219926 | 0.8444621 | 0.1033386 | 0 | 113 | 3135 | 647 | 101 | 145 | 0 | 0.02901155 | 0.804878 | 0.1661104 | 3774 | 3895 | 6495 | 0.3441971 | 0.3335045 | 0 | 37.68601 | 1045.537 | 215.7774 | 0 | 67.80684 | 1096.956 | 134.2369 | 0 | 0.02901155 | 0.804878 | 0.1661104 | 0 | 0.05219926 | 0.8444621 | 0.1033386
CDS - CB | 20 - 45 mm | Feed | ORE9229 | XISTOMAG+QTZ+CLO+SER+ASPYFINA | ASPY | NQTZ | ASPY | 58 | 65 | MINERIO | 0.0001625 | 53.3 | 0.25 | 0.82 | 0.0724556 | 0.999978 | 666525.5 | 9198886.4 | 257 | 3290 | 0.0724556 | 0.9275444 | 0 | 623 | 0 | 21 | 1348 | 842 | 17 | 61 | 0 | 0.009497965 | 0.6096789 | 0.3808232 | 0 | 4 | 1161 | 1066 | 5 | 53 | 0 | 0.001792918 | 0.5203944 | 0.4778126 | 2211 | 2231 | 3547 | 0.3208503 | 0.317974 | 0 | 1.271896 | 369.1678 | 338.9603 | 0 | 6.737856 | 432.5062 | 270.1559 | 0 | 0.001792918 | 0.5203944 | 0.4778126 | 0 | 0.009497965 | 0.6096789 | 0.3808232
CDS - LJ | 20 - 45 mm | Feed |  | QTZ+PY+XISTO+CARB.PARC.ALT+MAG | OUTROS | QTZ | NASPY | 303 | 55 | MINERIO | 0.0001375 | 37.95 | 0.25 | 0.69 | 0.02802242 | 0.9999885 | 155809.2 | 5560099.8 | 70 | 2428 | 0.02802242 | 0.9719776 | 0 | 490 | 0 | 125 | 1076 | 284 | 101 | 65 | 0 | 0.08417508 | 0.7245791 | 0.1912458 | 0 | 92 | 1040 | 396 | 78 | 45 | 0 | 0.06020942 | 0.6806283 | 0.2591623 | 1485 | 1528 | 2498 | 0.336431 | 0.3269634 | 0 | 30.08063 | 340.0419 | 129.4775 | 0 | 42.05387 | 361.9997 | 95.5464 | 0 | 0.06020942 | 0.6806283 | 0.2591623 | 0 | 0.08417508 | 0.7245791 | 0.1912458
CDS - LJ | 20 - 45 mm | Feed |  | QTZ+ESTIB+CARB | QTZ | QTZ | NASPY | 197 | 35 | ESTERIL | 8.75e-05 | 3.15 | 0.25 | 0.09 | 0.007923033 | 0.9999955 | 23960.21 | 3024107.3 | 14 | 1753 | 0.007923033 | 0.992077 | 0 | 420 | 0 | 0 | 346 | 837 | 0 | 6 | 0 | 0 | 0.2924768 | 0.7075232 | 0 | 0 | 0 | 220 | 967 | 0 | 0 | 0 | 0 | 1 | 1183 | 220 | 1767 | 0.298732 | 1.606364 | 0 | 0 | 0 | 353.4 | 0 | 0 | 103.3613 | 250.0387 | 0 | 0 | 0 | 1 | 0 | 0 | 0.2924768 | 0.7075232
CDS-CVDQ | 20 - 45 mm | EP | 16163 | QTZ+CARB+CLO+PY+ESTIBINITA | QTZ | QTZ | NASPY | 19 | 30 | ESTERIL | 7.5e-05 | 0.3 | 0.25 | 0.01 | 0 | 1 | 0 | 1737124 | 0 | 1318 | 0 | 1 | 0 | 386 | 0 | 0 | 391 | 571 | 0 | 2 | 0 | 0 | 0.4064449 | 0.5935551 | 0 | 0 | 278 | 685 | 0 | 1 | 0 | 0 | 0.2886812 | 0.7113188 | 962 | 963 | 1318 | 0.2740125 | 0.2737279 | 0 | 0 | 76.09637 | 187.5036 | 0 | 0 | 107.1389 | 156.4611 | 0 | 0 | 0.2886812 | 0.7113188 | 0 | 0 | 0.4064449 | 0.5935551
CDS - CV | 20 - 45 mm | EW | ORE1029 | QTZ+S | OUTROS | QTZ | NASPY | 24 |  | MINERIO | 0 | 0 | 0.25 | 0.23 | 0 | 1 | 0 | 266256 | 0 | 516 | 0 | 1 | 0 | 232 | 0 | 0 | 223 | 143 | 0 | 6 | 0 | 0 | 0.6092896 | 0.3907104 | 0 | 0 | 223 | 143 | 0 | 6 | 0 | 0 | 0.6092896 | 0.3907104 | 366 | 366 | 516 | 0.2819672 | 0.2819672 | 0 | 0 | 62.87869 | 40.32131 | 0 | 0 | 62.87869 | 40.32131 | 0 | 0 | 0.6092896 | 0.3907104 | 0 | 0 | 0.6092896 | 0.3907104
CDS - CV | 20 - 45 mm | AP | ORE0912 | Waste | OUTROS | NQTZ | NASPY | 8 |  | ESTERIL | 0 | 0 | 0.2469333 | 0.07 | 0.005208333 | 0.9999979 | 31775.52 | 6100887.2 | 13 | 2483 | 0.005208333 | 0.9947917 | 0 | 559 | 0 | 29 | 1210 | 314 | 36 | 72 | 0 | 0.01867354 | 0.7791372 | 0.2021893 | 0 | 15 | 1125 | 458 | 14 | 49 | 0 | 0.009386733 | 0.704005 | 0.2866083 | 1553 | 1598 | 2496 | 0.3214424 | 0.3123905 | 0 | 4.685857 | 351.4393 | 143.0748 | 0 | 9.321829 | 388.9453 | 100.9329 | 0 | 0.009386733 | 0.704005 | 0.2866083 | 0 | 0.01867354 | 0.7791372 | 0.2021893
CDS - CB | 20 - 45 mm | Feed | ORE9194 | XISTOMAG+QTZ+PY+ASPYFINA | ASPY | NQTZ | ASPY | 23 | 60 | MINERIO | 0.000144 | 64.8 | 0.24 | 1.08 | 0.0009287926 | 0.9999997 | 9654.033 | 10394173.0 | 3 | 3227 | 0.0009287926 | 0.9990712 | 0 | 579 | 0 | 27 | 1428 | 520 | 36 | 77 | 0 | 0.01367089 | 0.723038 | 0.2632911 | 0 | 11 | 1313 | 692 | 15 | 55 | 0 | 0.005456349 | 0.6512897 | 0.343254 | 1975 | 2016 | 3230 | 0.3270886 | 0.3204365 | 0 | 3.524802 | 420.7331 | 221.7421 | 0 | 8.831392 | 467.0825 | 170.0861 | 0 | 0.005456349 | 0.6512897 | 0.343254 | 0 | 0.01367089 | 0.723038 | 0.2632911
CDS - CB | 20 - 45 mm | Feed | ORE9174 | CLOMAG+QTZ+CB | OUTROS | NQTZ | NASPY | 3 | 25 | MINERIO | 6e-05 | 5.5 | 0.24 | 0.22 | 0 | 1 | 0 | 2079364 | 0 | 1442 | 0 | 1 | 0 | 415 | 0 | 71 | 608 | 104 | 106 | 72 | 0 | 0.09067688 | 0.7765006 | 0.1328225 | 0 | 37 | 621 | 183 | 57 | 63 | 0 | 0.04399524 | 0.7384067 | 0.2175981 | 783 | 841 | 1442 | 0.3683269 | 0.3429251 | 0 | 12.68823 | 212.9565 | 62.75529 | 0 | 26.15121 | 223.9428 | 38.306 | 0 | 0.04399524 | 0.7384067 | 0.2175981 | 0 | 0.09067688 | 0.7765006 | 0.1328225
CDS - CV | 20 - 45 mm | AP | ORE 2051 | Waste | OUTROS | NQTZ | NASPY | 12 | 25 | MINERIO | 6e-05 | 11 | 0.24 | 0.44 | 0 | 1 | 0 | 3316041 | 0 | 1821 | 0 | 1 | 0 | 420 | 0 | 119 | 776 | 99 | 134 | 87 | 0 | 0.1197183 | 0.7806841 | 0.09959759 | 0 | 57 | 857 | 151 | 69 | 80 | 0 | 0.05352113 | 0.8046948 | 0.141784 | 994 | 1065 | 1821 | 0.3663984 | 0.3419718 | 0 | 19.49239 | 293.0699 | 51.63775 | 0 | 43.60141 | 284.3252 | 36.27344 | 0 | 0.05352113 | 0.8046948 | 0.141784 | 0 | 0.1197183 | 0.7806841 | 0.09959759
CDS - LJ | 20 - 45 mm | Feed |  | QTZ+ASPYFINA+PY+CLO+MAG | OUTROS | QTZ | ASPY | 252 | 25 | MINERIO | 6e-05 | 34 | 0.24 | 1.36 | 0.01805729 | 0.9999885 | 43270.74 | 2396276.6 | 29 | 1577 | 0.01805729 | 0.9819427 | 0 | 415 | 0 | 3 | 640 | 394 | 13 | 43 | 0 | 0.00289296 | 0.6171649 | 0.3799421 | 0 | 0 | 554 | 511 | 1 | 27 | 0 | 0 | 0.5201878 | 0.4798122 | 1037 | 1065 | 1606 | 0.3097396 | 0.3015962 | 0 | 0 | 167.0843 | 154.1157 | 0 | 0.9292189 | 198.2334 | 122.0374 | 0 | 0 | 0.5201878 | 0.4798122 | 0 | 0.00289296 | 0.6171649 | 0.3799421
CDS - LJ | 20 - 45 mm | Feed |  | QTZ | QTZ | QTZ | NASPY | 212 | 10 | ESTERIL | 2.4e-05 | 0.2 | 0.24 | 0.02 | 0 | 1 | 0 | 525625 | 0 | 725 | 0 | 1 | 0 | 282 | 0 | 0 | 137 | 370 | 0 | 0 | 0 | 0 | 0.270217 | 0.729783 | 0 | 0 | 79 | 428 | 0 | 0 | 0 | 0 | 0.1558185 | 0.8441815 | 507 | 507 | 725 | 0.2859961 | 0.2859961 | 0 | 0 | 22.59369 | 122.4063 | 0 | 0 | 39.18146 | 105.8185 | 0 | 0 | 0.1558185 | 0.8441815 | 0 | 0 | 0.270217 | 0.729783
CDS - CB | 20 - 45 mm | Feed | ORE9403 | XG | OUTROS | NQTZ | NASPY | 217 | 115 | ESTERIL | 0.0002645 | 6.9 | 0.23 | 0.06 | 0.01817703 | 0.9999951 | 243226.2 | 13380898.7 | 69 | 3727 | 0.01817703 | 0.981823 | 0 | 618 | 0 | 33 | 2122 | 163 | 43 | 105 | 0 | 0.01423641 | 0.9154443 | 0.07031924 | 0 | 13 | 2119 | 264 | 11 | 59 | 0 | 0.00542571 | 0.8843907 | 0.1101836 | 2318 | 2396 | 3796 | 0.3275237 | 0.3168614 | 0 | 4.119199 | 671.4294 | 83.65142 | 0 | 10.80828 | 695.0053 | 53.38637 | 0 | 0.00542571 | 0.8843907 | 0.1101836 | 0 | 0.01423641 | 0.9154443 | 0.07031924
CDS - LJ | 20 - 45 mm | Feed |  | XG | OUTROS | NQTZ | NASPY | 4 | 95 | ESTERIL | 0.0002185 | 3.8 | 0.23 | 0.04 | 0.0273282 | 0.9999925 | 346930.7 | 12694874.4 | 103 | 3666 | 0.0273282 | 0.9726718 | 0 | 692 | 0 | 3 | 2055 | 329 | 8 | 64 | 0 | 0.001256808 | 0.8609133 | 0.1378299 | 0 | 0 | 1914 | 509 | 0 | 36 | 0 | 0 | 0.7899298 | 0.2100702 | 2387 | 2423 | 3769 | 0.3157939 | 0.3111019 | 0 | 0 | 595.4491 | 158.3509 | 0 | 0.9473817 | 648.9564 | 103.8962 | 0 | 0 | 0.7899298 | 0.2100702 | 0 | 0.001256808 | 0.8609133 | 0.1378299
CDS - CB | 20 - 45 mm | Feed | ORE9407 | XG+PY | OUTROS | NQTZ | NASPY | 221 | 85 | MINERIO | 0.0001955 | 96.9 | 0.23 | 1.14 | 0.03129346 | 0.9999888 | 227453.9 | 7268334.4 | 90 | 2786 | 0.03129346 | 0.9687065 | 0 | 643 | 0 | 37 | 1374 | 443 | 37 | 20 | 0 | 0.01995685 | 0.7411003 | 0.2389428 | 0 | 23 | 1218 | 630 | 27 | 13 | 0 | 0.01229289 | 0.6509888 | 0.3367183 | 1854 | 1871 | 2876 | 0.3102481 | 0.3074292 | 0 | 7.070871 | 374.4487 | 193.6804 | 0 | 11.47918 | 426.2809 | 137.4399 | 0 | 0.01229289 | 0.6509888 | 0.3367183 | 0 | 0.01995685 | 0.7411003 | 0.2389428
CDS - LJ | 20 - 45 mm | Feed |  | CLO+CARB+PY+QTZ | OUTROS | NQTZ | NASPY | 127 | 80 | MINERIO | 0.000184 | 22.4 | 0.23 | 0.28 | 0.03077931 | 0.9999896 | 252819.9 | 8213870.6 | 94 | 2960 | 0.03077931 | 0.9692207 | 0 | 544 | 0 | 261 | 1270 | 64 | 276 | 129 | 0 | 0.1636364 | 0.7962382 | 0.04012539 | 0 | 117 | 1508 | 102 | 141 | 131 | 0 | 0.06774754 | 0.8731905 | 0.05906196 | 1595 | 1727 | 3054 | 0.3829467 | 0.3536769 | 0 | 41.3802 | 533.3448 | 36.07504 | 0 | 99.94909 | 486.3423 | 24.50859 | 0 | 0.06774754 | 0.8731905 | 0.05906196 | 0 | 0.1636364 | 0.7962382 | 0.04012539
CDS - LJ | 20 - 45 mm | Feed |  | CLO+CARB+QTZ | OUTROS | NQTZ | NASPY | 58 | 25 | ESTERIL | 5.75e-05 | 1 | 0.23 | 0.04 | 0.03303303 | 0.9999744 | 51119.81 | 1547496.3 | 44 | 1288 | 0.03303303 | 0.966967 | 0 | 361 | 0 | 285 | 322 | 24 | 260 | 35 | 0 | 0.451664 | 0.5103011 | 0.03803487 | 0 | 200 | 450 | 42 | 191 | 40 | 0 | 0.2890173 | 0.650289 | 0.06069364 | 631 | 692 | 1332 | 0.422187 | 0.3849711 | 0 | 76.99422 | 173.237 | 16.16879 | 0 | 120.3233 | 135.9442 | 10.13249 | 0 | 0.2890173 | 0.650289 | 0.06069364 | 0 | 0.451664 | 0.5103011 | 0.03803487
CDS - LJ | 20 - 45 mm | Feed |  | CLO+PY | OUTROS | NQTZ | NASPY | 14 | 10 | ESTERIL | 2.3e-05 | 0.5 | 0.23 | 0.05 | 0 | 1 | 0 | 558009 | 0 | 747 | 0 | 1 | 0 | 301 | 0 | 0 | 280 | 242 | 0 | 2 | 0 | 0 | 0.5363985 | 0.4636015 | 0 | 0 | 216 | 307 | 0 | 1 | 0 | 0 | 0.4130019 | 0.5869981 | 522 | 523 | 747 | 0.2862069 | 0.2856597 | 0 | 0 | 61.70249 | 87.69751 | 0 | 0 | 80.13793 | 69.26207 | 0 | 0 | 0.4130019 | 0.5869981 | 0 | 0 | 0.5363985 | 0.4636015
CDS - CV | 20 - 45 mm | AP | ORE0977 | PY | OUTROS | NQTZ | NASPY | 18 |  | MINERIO | 0 | 0 | 0.22 | 0.81 | 0.01940299 | 0.9999902 | 72424.05 | 3732587.3 | 39 | 1971 | 0.01940299 | 0.980597 | 0 | 480 | 0 | 22 | 990 | 280 | 16 | 27 | 0 | 0.01702786 | 0.7662539 | 0.2167183 | 0 | 7 | 885 | 416 | 5 | 22 | 0 | 0.005351682 | 0.6766055 | 0.3180428 | 1292 | 1308 | 2010 | 0.3111455 | 0.3073394 | 0 | 2.151376 | 271.9954 | 127.8532 | 0 | 6.845201 | 308.0341 | 87.12074 | 0 | 0.005351682 | 0.6766055 | 0.3180428 | 0 | 0.01702786 | 0.7662539 | 0.2167183
CDS - CV | 20 - 45 mm | AP | ORE 2043 | Waste | OUTROS | NQTZ | NASPY | 4 | 110 | MINERIO | 0.000242 | 41.8 | 0.22 | 0.38 | 0.0292933 | 0.999989 | 193629.9 | 6609968.0 | 80 | 2651 | 0.0292933 | 0.9707067 | 0 | 684 | 0 | 18 | 1534 | 181 | 22 | 45 | 0 | 0.01038661 | 0.8851702 | 0.1044432 | 0 | 9 | 1497 | 250 | 12 | 32 | 0 | 0.005125285 | 0.8525057 | 0.142369 | 1733 | 1756 | 2731 | 0.315176 | 0.3110478 | 0 | 2.799431 | 465.6386 | 77.76196 | 0 | 5.673168 | 483.48 | 57.04686 | 0 | 0.005125285 | 0.8525057 | 0.142369 | 0 | 0.01038661 | 0.8851702 | 0.1044432
CDS - CB | 20 - 45 mm | Feed | ORE9264 | XISTOMAG+PY+QTZ | OUTROS | NQTZ | NASPY | 93 | 70 | MINERIO | 0.000154 | 30.8 | 0.22 | 0.44 | 0.01384083 | 0.9999946 | 88523.75 | 6395806.5 | 36 | 2565 | 0.01384083 | 0.9861592 | 0 | 641 | 0 | 14 | 1385 | 285 | 9 | 40 | 0 | 0.008313539 | 0.8224466 | 0.1692399 | 0 | 8 | 1284 | 416 | 4 | 21 | 0 | 0.004683841 | 0.7517564 | 0.2435597 | 1684 | 1708 | 2601 | 0.3089074 | 0.3045667 | 0 | 2.436534 | 391.0637 | 126.6998 | 0 | 4.324703 | 427.8367 | 88.0386 | 0 | 0.004683841 | 0.7517564 | 0.2435597 | 0 | 0.008313539 | 0.8224466 | 0.1692399
CDS-CVDQ | 20 - 45 mm | EP | 16166 | QTZ FUME+PY+ASPYVISIVEL SEM LUPA | QTZ | QTZ | ASPY | 22 | 65 | ESTERIL | 0.000143 | 3.25 | 0.22 | 0.05 | 0 | 1 | 0 | 5808100 | 0 | 2410 | 0 | 1 | 0 | 607 | 0 | 0 | 681 | 1028 | 1 | 8 | 0 | 0 | 0.3984786 | 0.6015214 | 0 | 0 | 479 | 1236 | 0 | 3 | 0 | 0 | 0.2793003 | 0.7206997 | 1709 | 1715 | 2410 | 0.2820363 | 0.2810496 | 0 | 0 | 134.6227 | 347.3773 | 0 | 0 | 192.0667 | 289.9333 | 0 | 0 | 0.2793003 | 0.7206997 | 0 | 0 | 0.3984786 | 0.6015214
CDS - CB | 20 - 45 mm | Feed | ORE9405 | XG+PY | OUTROS | NQTZ | NASPY | 219 | 65 | ESTERIL | 0.000143 | 11.7 | 0.22 | 0.18 | 0 | 1 | 0 | 19088161 | 0 | 4369 | 0 | 1 | 0 | 653 | 0 | 61 | 2177 | 359 | 71 | 140 | 0 | 0.02348864 | 0.8382749 | 0.1382364 | 0 | 31 | 2075 | 586 | 28 | 87 | 0 | 0.0115156 | 0.7708024 | 0.217682 | 2597 | 2692 | 4369 | 0.3364652 | 0.3245914 | 0 | 10.06233 | 673.5271 | 190.2105 | 0 | 20.52437 | 732.4846 | 120.791 | 0 | 0.0115156 | 0.7708024 | 0.217682 | 0 | 0.02348864 | 0.8382749 | 0.1382364
CDS - LJ | 20 - 45 mm | Feed |  | QTZ+CLO+CARB+PY+ASPYFINA | OUTROS | QTZ | ASPY | 44 | 65 | MINERIO | 0.000143 | 42.25 | 0.22 | 0.65 | 0.006779661 | 0.9999923 | 5166.976 | 762123.1 | 6 | 879 | 0.006779661 | 0.9932203 | 0 | 321 | 0 | 29 | 311 | 254 | 20 | 13 | 0 | 0.04882155 | 0.523569 | 0.4276094 | 0 | 27 | 261 | 315 | 16 | 8 | 0 | 0.04477612 | 0.4328358 | 0.5223881 | 594 | 603 | 885 | 0.2979798 | 0.2935323 | 0 | 7.925373 | 76.61194 | 92.46269 | 0 | 8.641414 | 92.67172 | 75.68687 | 0 | 0.04477612 | 0.4328358 | 0.5223881 | 0 | 0.04882155 | 0.523569 | 0.4276094
CDS-CVDQ | 20 - 45 mm | EP | 16157 | QTZ+CARB+ESTIBINITA | QTZ | QTZ | NASPY | 13 | 15 | ESTERIL | 3.3e-05 | 0.15 | 0.22 | 0.01 | 0 | 1 | 0 | 595984 | 0 | 772 | 0 | 1 | 0 | 316 | 0 | 7 | 374 | 154 | 14 | 30 | 0 | 0.01308411 | 0.6990654 | 0.2878505 | 0 | 5 | 336 | 210 | 7 | 21 | 0 | 0.00907441 | 0.6098004 | 0.3811252 | 535 | 551 | 772 | 0.2885981 | 0.2802178 | 0 | 1.401089 | 94.15318 | 58.84574 | 0 | 2.020187 | 107.9357 | 44.44411 | 0 | 0.00907441 | 0.6098004 | 0.3811252 | 0 | 0.01308411 | 0.6990654 | 0.2878505
CDS - CB | 20 - 45 mm | Feed | ORE9266 | XISTO+QTZ | OUTROS | NQTZ | NASPY | 95 | 10 | ESTERIL | 2.2e-05 | 1.1 | 0.22 | 0.11 | 0.002779494 | 0.9999991 | 28818.9 | 10368391.1 | 9 | 3229 | 0.002779494 | 0.9972205 | 0 | 598 | 0 | 24 | 1605 | 414 | 26 | 52 | 0 | 0.01174743 | 0.7856094 | 0.2026432 | 0 | 6 | 1448 | 621 | 13 | 33 | 0 | 0.002891566 | 0.6978313 | 0.2992771 | 2043 | 2075 | 3238 | 0.3169848 | 0.3120964 | 0 | 1.872578 | 451.9156 | 193.8119 | 0 | 7.607636 | 508.7606 | 131.2317 | 0 | 0.002891566 | 0.6978313 | 0.2992771 | 0 | 0.01174743 | 0.7856094 | 0.2026432
CDS - LJ | 20 - 45 mm | Feed |  | QTZ | QTZ | QTZ | NASPY | 218 | 5 | ESTERIL | 1.1e-05 | 0.05 | 0.22 | 0.01 | 0 | 1 | 0 | 195364 | 0 | 442 | 0 | 1 | 0 | 227 | 0 | 0 | 52 | 265 | 0 | 0 | 0 | 0 | 0.1640379 | 0.8359621 | 0 | 0 | 29 | 288 | 0 | 0 | 0 | 0 | 0.09148265 | 0.9085174 | 317 | 317 | 442 | 0.2788644 | 0.2788644 | 0 | 0 | 8.087066 | 80.31293 | 0 | 0 | 14.50095 | 73.89905 | 0 | 0 | 0.09148265 | 0.9085174 | 0 | 0 | 0.1640379 | 0.8359621
CDS - CV | 20 - 45 mm | AP | ORE 2042 | Waste | OUTROS | NQTZ | NASPY | 3 | 115 | ESTERIL | 0.0002415 | 16.1 | 0.21 | 0.14 | 0.01724881 | 0.9999962 | 345881.6 | 20052408.1 | 80 | 4558 | 0.01724881 | 0.9827512 | 0 | 633 | 0 | 141 | 2320 | 240 | 148 | 126 | 0 | 0.05220289 | 0.8589411 | 0.08885598 | 0 | 69 | 2345 | 391 | 77 | 92 | 0 | 0.02459893 | 0.8360071 | 0.1393939 | 2701 | 2805 | 4638 | 0.3434284 | 0.3306952 | 0 | 22.81797 | 775.4802 | 129.3018 | 0 | 48.4234 | 796.7538 | 82.42281 | 0 | 0.02459893 | 0.8360071 | 0.1393939 | 0 | 0.05220289 | 0.8589411 | 0.08885598
CDS - CV | 20 - 45 mm | Feed | ORE9870 | QTZ+CLO+PY | QTZ | QTZ | NASPY | 62 | 80 | ESTERIL | 0.000168 | 7.2 | 0.21 | 0.09 | 0.103435 | 0.9999555 | 436808.5 | 4222837.0 | 268 | 2323 | 0.103435 | 0.896565 | 0 | 613 | 0 | 9 | 1415 | 252 | 11 | 44 | 0 | 0.005369928 | 0.8442721 | 0.150358 | 0 | 5 | 1339 | 360 | 5 | 20 | 0 | 0.002934272 | 0.7857981 | 0.2112676 | 1676 | 1704 | 2591 | 0.3091885 | 0.304108 | 0 | 1.52054 | 407.2006 | 109.4789 | 0 | 2.782697 | 437.5018 | 77.91551 | 0 | 0.002934272 | 0.7857981 | 0.2112676 | 0 | 0.005369928 | 0.8442721 | 0.150358
CDS - LJ | 20 - 45 mm | Feed |  | QTZ+CLO+CARB+PY+ASPYFINA | OUTROS | QTZ | ASPY | 52 | 75 | ESTERIL | 0.0001575 | 13.5 | 0.21 | 0.18 | 0.0519811 | 0.9999801 | 315848.8 | 6076103.9 | 143 | 2608 | 0.0519811 | 0.9480189 | 0 | 585 | 0 | 17 | 1457 | 277 | 16 | 28 | 0 | 0.009708738 | 0.8320959 | 0.1581953 | 0 | 3 | 1363 | 399 | 3 | 27 | 0 | 0.001699717 | 0.772238 | 0.2260623 | 1751 | 1765 | 2751 | 0.3142204 | 0.311728 | 0 | 0.9351841 | 424.8853 | 124.3795 | 0 | 5.341748 | 457.8192 | 87.03906 | 0 | 0.001699717 | 0.772238 | 0.2260623 | 0 | 0.009708738 | 0.8320959 | 0.1581953
CDS - CV | 20 - 45 mm | AP | ORE 2063 | PY | OUTROS | NQTZ | NASPY | 24 | 45 | MINERIO | 9.45e-05 | 58.5 | 0.21 | 1.3 | 0.004031008 | 0.9999987 | 41251.72 | 10233588.2 | 13 | 3212 | 0.004031008 | 0.995969 | 0 | 589 | 0 | 371 | 1048 | 101 | 447 | 152 | 0 | 0.2440789 | 0.6894737 | 0.06644737 | 0 | 184 | 1324 | 167 | 253 | 185 | 0 | 0.1098507 | 0.7904478 | 0.09970149 | 1520 | 1675 | 3225 | 0.4243421 | 0.3850746 | 0 | 70.85373 | 509.8388 | 64.30746 | 0 | 157.4309 | 444.7105 | 42.85855 | 0 | 0.1098507 | 0.7904478 | 0.09970149 | 0 | 0.2440789 | 0.6894737 | 0.06644737
CDS-CVDQ | 20 - 45 mm | EP | 16165 | QTZ+PY+ASPYFINA VISIVEL SEM LUPA+ESTIBINITA | OUTROS | QTZ | ASPY | 21 | 35 | ESTERIL | 7.35e-05 | 5.95 | 0.21 | 0.17 | 0 | 1 | 0 | 2430481 | 0 | 1559 | 0 | 1 | 0 | 400 | 0 | 0 | 340 | 764 | 0 | 4 | 0 | 0 | 0.307971 | 0.692029 | 0 | 0 | 234 | 872 | 0 | 2 | 0 | 0 | 0.2115732 | 0.7884268 | 1104 | 1106 | 1559 | 0.2824275 | 0.2819168 | 0 | 0 | 65.96854 | 245.8315 | 0 | 0 | 96.02536 | 215.7746 | 0 | 0 | 0.2115732 | 0.7884268 | 0 | 0 | 0.307971 | 0.692029
CDS - LJ | 20 - 45 mm | Feed |  | XG+QTZ+PY | OUTROS | NQTZ | NASPY | 122 | 30 | MINERIO | 6.3e-05 | 9.6 | 0.21 | 0.32 | 0 | 1 | 0 | 1923769 | 0 | 1387 | 0 | 1 | 0 | 366 | 0 | 203 | 505 | 86 | 105 | 45 | 0 | 0.2556675 | 0.6360202 | 0.1083123 | 0 | 149 | 558 | 112 | 89 | 33 | 0 | 0.1819292 | 0.6813187 | 0.1367521 | 794 | 819 | 1387 | 0.3493703 | 0.3387057 | 0 | 50.46716 | 188.9978 | 37.93504 | 0 | 70.92217 | 176.432 | 30.04584 | 0 | 0.1819292 | 0.6813187 | 0.1367521 | 0 | 0.2556675 | 0.6360202 | 0.1083123
CDS - CV | 20 - 45 mm | Feed | ORE9820 | XG+PY | OUTROS | NQTZ | NASPY | 12 | 30 | MINERIO | 6.3e-05 | 9.9 | 0.21 | 0.33 | 0.005857295 | 0.9999969 | 20176.83 | 3444725.2 | 11 | 1867 | 0.005857295 | 0.9941427 | 0 | 529 | 0 | 47 | 915 | 175 | 65 | 87 | 0 | 0.04133685 | 0.8047493 | 0.1539138 | 0 | 15 | 903 | 269 | 38 | 64 | 0 | 0.0126369 | 0.7607414 | 0.2266217 | 1137 | 1187 | 1878 | 0.330343 | 0.316428 | 0 | 4.74642 | 285.7345 | 85.11912 | 0 | 15.52612 | 302.2639 | 57.81003 | 0 | 0.0126369 | 0.7607414 | 0.2266217 | 0 | 0.04133685 | 0.8047493 | 0.1539138
CDS - LJ | 20 - 45 mm | Feed |  | QTZ+PY+ESTIB+CARB | OUTROS | QTZ | NASPY | 149 | 25 | MINERIO | 5.25e-05 | 28.5 | 0.21 | 1.14 | 0.1669065 | 0.9998559 | 143118.3 | 857352.4 | 232 | 1158 | 0.1669065 | 0.8330935 | 0 | 331 | 0 | 70 | 381 | 405 | 55 | 23 | 0 | 0.0817757 | 0.4450935 | 0.4731308 | 0 | 50 | 344 | 473 | 46 | 18 | 0 | 0.05767013 | 0.3967705 | 0.5455594 | 856 | 867 | 1390 | 0.3247664 | 0.3206459 | 0 | 16.0323 | 110.3022 | 151.6655 | 0 | 22.73364 | 123.736 | 131.5304 | 0 | 0.05767013 | 0.3967705 | 0.5455594 | 0 | 0.0817757 | 0.4450935 | 0.4731308
CDS - CV | 20 - 45 mm | AP | ORE 2062 | PY | OUTROS | NQTZ | NASPY | 23 | 20 | MINERIO | 4.2e-05 | 33.6 | 0.21 | 1.68 | 0 | 1 | 0 | 1406596 | 0 | 1186 | 0 | 1 | 0 | 326 | 0 | 16 | 538 | 187 | 22 | 29 | 0 | 0.02159244 | 0.7260459 | 0.2523617 | 0 | 12 | 502 | 249 | 10 | 19 | 0 | 0.01572739 | 0.6579292 | 0.3263434 | 741 | 763 | 1186 | 0.320108 | 0.3108781 | 0 | 3.730537 | 156.0608 | 77.40865 | 0 | 5.121727 | 172.2181 | 59.86019 | 0 | 0.01572739 | 0.6579292 | 0.3263434 | 0 | 0.02159244 | 0.7260459 | 0.2523617
CDS - CB | 20 - 45 mm | Feed | ORE9284 | QTZ | QTZ | QTZ | NASPY | 113 | 10 | ESTERIL | 2.1e-05 | 0 | 0.21 | 0 | 0 | 1 | 0 | 202500 | 0 | 450 | 0 | 1 | 0 | 232 | 0 | 7 | 95 | 221 | 10 | 3 | 0 | 0.02167183 | 0.2941176 | 0.6842105 | 0 | 2 | 73 | 250 | 6 | 4 | 0 | 0.006153846 | 0.2246154 | 0.7692308 | 323 | 325 | 450 | 0.2786378 | 0.2769231 | 0 | 0.5538462 | 20.21538 | 69.23077 | 0 | 1.950464 | 26.47059 | 61.57895 | 0 | 0.006153846 | 0.2246154 | 0.7692308 | 0 | 0.02167183 | 0.2941176 | 0.6842105
CDS - LJ | 20 - 45 mm | Feed |  | QTZ | OUTROS | QTZ | NASPY | 217 | 5 | MINERIO | 1.05e-05 | 2.55 | 0.21 | 0.51 | 0.05097087 | 0.9998697 | 6977.913 | 136882.2 | 21 | 391 | 0.05097087 | 0.9490291 | 0 | 227 | 0 | 9 | 95 | 195 | 7 | 1 | 0 | 0.03010033 | 0.3177258 | 0.6521739 | 0 | 5 | 75 | 219 | 5 | 3 | 0 | 0.01672241 | 0.2508361 | 0.7324415 | 299 | 299 | 412 | 0.2755853 | 0.2755853 | 0 | 1.377926 | 20.6689 | 60.35318 | 0 | 2.480268 | 26.1806 | 53.73913 | 0 | 0.01672241 | 0.2508361 | 0.7324415 | 0 | 0.03010033 | 0.3177258 | 0.6521739
CDS - CV | 20 - 45 mm | Feed | ORE9835 | XG | OUTROS | NQTZ | NASPY | 27 | 90 | MINERIO | 0.00018 | 86.4 | 0.2 | 0.96 | 0.003443187 | 0.9999992 | 56142.7 | 16305430.1 | 14 | 4052 | 0.003443187 | 0.9965568 | 0 | 815 | 0 | 37 | 1808 | 698 | 37 | 53 | 0 | 0.01454974 | 0.7109713 | 0.274479 | 0 | 29 | 1527 | 1022 | 32 | 23 | 0 | 0.01124903 | 0.5923196 | 0.3964313 | 2543 | 2578 | 4066 | 0.3197798 | 0.3154383 | 0 | 9.147711 | 481.6743 | 322.378 | 0 | 11.83185 | 578.1619 | 223.2063 | 0 | 0.01124903 | 0.5923196 | 0.3964313 | 0 | 0.01454974 | 0.7109713 | 0.274479
CDS - CB | 20 - 45 mm | Feed | ORE9258 | XISTOMAG+PY+QTZ | OUTROS | NQTZ | NASPY | 87 | 70 | ESTERIL | 0.00014 | 7 | 0.2 | 0.1 | 0.01727057 | 0.999994 | 140378.7 | 8128152.6 | 51 | 2902 | 0.01727057 | 0.9827294 | 0 | 534 | 0 | 19 | 1548 | 269 | 29 | 69 | 0 | 0.01034858 | 0.8431373 | 0.1465142 | 0 | 7 | 1447 | 420 | 15 | 45 | 0 | 0.003735326 | 0.7721451 | 0.2241195 | 1836 | 1874 | 2953 | 0.3216776 | 0.3151547 | 0 | 2.206083 | 456.0289 | 132.365 | 0 | 6.111874 | 497.9569 | 86.53126 | 0 | 0.003735326 | 0.7721451 | 0.2241195 | 0 | 0.01034858 | 0.8431373 | 0.1465142
CDS - LJ | 20 - 45 mm | Feed |  | XG+QTZ+PY+ASPYFINA+MAG | ASPY | NQTZ | ASPY | 279 | 35 | MINERIO | 7e-05 | 51.8 | 0.2 | 1.48 | 0.01190476 | 0.9999925 | 28897.19 | 2427345.7 | 19 | 1577 | 0.01190476 | 0.9880952 | 0 | 460 | 0 | 88 | 739 | 108 | 94 | 53 | 0 | 0.09411765 | 0.7903743 | 0.115508 | 0 | 55 | 744 | 178 | 57 | 48 | 0 | 0.05629478 | 0.7615148 | 0.1821904 | 935 | 977 | 1596 | 0.3413904 | 0.3267144 | 0 | 17.96929 | 243.0755 | 58.15517 | 0 | 30.04235 | 252.2875 | 36.87016 | 0 | 0.05629478 | 0.7615148 | 0.1821904 | 0 | 0.09411765 | 0.7903743 | 0.115508
CDS - CV | 20 - 45 mm | Feed | ORE9881 | QTZ+XG+ASPYFINA | QTZ | QTZ | ASPY | 73 | 30 | ESTERIL | 6e-05 | 1.8 | 0.2 | 0.06 | 0.07578009 | 0.9999391 | 98829.66 | 1304084.6 | 102 | 1244 | 0.07578009 | 0.9242199 | 0 | 458 | 0 | 0 | 374 | 553 | 0 | 4 | 0 | 0 | 0.403452 | 0.596548 | 0 | 0 | 257 | 672 | 0 | 2 | 0 | 0 | 0.2766416 | 0.7233584 | 927 | 929 | 1346 | 0.2903991 | 0.289774 | 0 | 0 | 74.47191 | 194.7281 | 0 | 0 | 108.6093 | 160.5907 | 0 | 0 | 0.2766416 | 0.7233584 | 0 | 0 | 0.403452 | 0.596548
CDS - LJ | 20 - 45 mm | Feed |  | QTZ+PY+ESTIB+CARB | QTZ | QTZ | NASPY | 150 | 20 | ESTERIL | 4e-05 | 0.8 | 0.2 | 0.04 | 0.01019253 | 0.9999883 | 7626.302 | 748216.3 | 9 | 874 | 0.01019253 | 0.9898075 | 0 | 419 | 0 | 0 | 215 | 406 | 0 | 1 | 0 | 0 | 0.3462158 | 0.6537842 | 0 | 0 | 147 | 475 | 0 | 0 | 0 | 0 | 0.2363344 | 0.7636656 | 621 | 622 | 883 | 0.28438 | 0.2839228 | 0 | 0 | 41.73666 | 134.8633 | 0 | 0 | 61.14171 | 115.4583 | 0 | 0 | 0.2363344 | 0.7636656 | 0 | 0 | 0.3462158 | 0.6537842
CDS-CVDQ | 20 - 45 mm | EP | 16180 | QTZ FUME+PY+BERTH | OUTROS | QTZ | NASPY | 36 | 15 | MINERIO | 3e-05 | 65.25 | 0.2 | 4.35 | 0.05948553 | 0.9998983 | 17863.74 | 300273.5 | 37 | 585 | 0.05948553 | 0.9405145 | 0 | 287 | 0 | 76 | 227 | 123 | 49 | 12 | 0 | 0.1784038 | 0.5328638 | 0.2887324 | 0 | 59 | 214 | 152 | 46 | 15 | 0 | 0.1388235 | 0.5035294 | 0.3576471 | 426 | 425 | 622 | 0.2920188 | 0.2927059 | 0 | 17.26965 | 62.63906 | 44.49129 | 0 | 22.19343 | 66.28826 | 35.91831 | 0 | 0.1388235 | 0.5035294 | 0.3576471 | 0 | 0.1784038 | 0.5328638 | 0.2887324
CDS-CVDQ | 20 - 45 mm | EP | 16191 | QTZ FUME +PY | QTZ | QTZ | NASPY | 47 | 10 | ESTERIL | 2e-05 | 0.8 | 0.2 | 0.08 | 0 | 1 | 0 | 1042441 | 0 | 1021 | 0 | 1 | 0 | 316 | 0 | 0 | 311 | 376 | 0 | 8 | 0 | 0 | 0.4526929 | 0.5473071 | 0 | 0 | 224 | 465 | 0 | 6 | 0 | 0 | 0.3251089 | 0.6748911 | 687 | 689 | 1021 | 0.2972344 | 0.2963716 | 0 | 0 | 66.38723 | 137.8128 | 0 | 0 | 92.43988 | 111.7601 | 0 | 0 | 0.3251089 | 0.6748911 | 0 | 0 | 0.4526929 | 0.5473071
CDS - LJ | 20 - 45 mm | Feed |  | QTZFUME+PY+CARB+XG | OUTROS | QTZ | NASPY | 165 | 10 | MINERIO | 2e-05 | 10.9 | 0.2 | 1.09 | 0 | 1 | 0 | 521284 | 0 | 722 | 0 | 1 | 0 | 267 | 0 | 0 | 179 | 329 | 0 | 1 | 0 | 0 | 0.3523622 | 0.6476378 | 0 | 0 | 125 | 383 | 0 | 1 | 0 | 0 | 0.246063 | 0.753937 | 508 | 508 | 722 | 0.284252 | 0.284252 | 0 | 0 | 35.5315 | 108.8685 | 0 | 0 | 50.8811 | 93.5189 | 0 | 0 | 0.246063 | 0.753937 | 0 | 0 | 0.3523622 | 0.6476378
CDS - CV | 20 - 45 mm | EW | ORE1058 | FASPY | OUTROS | NQTZ | ASPY | 53 |  | ESTERIL | 0 | 0 | 0.2 | 0.03 | 0 | 1 | 0 | 1159929 | 0 | 1077 | 0 | 1 | 0 | 321 | 0 | 0 | 453 | 286 | 0 | 7 | 0 | 0 | 0.6129905 | 0.3870095 | 0 | 0 | 348 | 395 | 0 | 3 | 0 | 0 | 0.4683715 | 0.5316285 | 739 | 743 | 1077 | 0.291475 | 0.2899058 | 0 | 0 | 100.8872 | 114.5128 | 0 | 0 | 132.0382 | 83.36184 | 0 | 0 | 0.4683715 | 0.5316285 | 0 | 0 | 0.6129905 | 0.3870095
CDS - CV | 20 - 45 mm | EW | ORE1031 | QTZ+S | OUTROS | QTZ | NASPY | 26 |  | ESTERIL | 0 | 0 | 0.2 | 0.1 | 0.03054662 | 0.9999493 | 10418.11 | 341038.7 | 19 | 603 | 0.03054662 | 0.9694534 | 0 | 247 | 0 | 0 | 175 | 252 | 0 | 3 | 0 | 0 | 0.4098361 | 0.5901639 | 0 | 0 | 175 | 252 | 0 | 3 | 0 | 0 | 0.4098361 | 0.5901639 | 427 | 427 | 622 | 0.2913349 | 0.2913349 | 0 | 0 | 50.98361 | 73.41639 | 0 | 0 | 50.98361 | 73.41639 | 0 | 0 | 0.4098361 | 0.5901639 | 0 | 0 | 0.4098361 | 0.5901639
CDS-CVDQ | 20 - 45 mm | EP | 16121 | 1%QTZ+XG+PY | OUTROS | NQTZ | NASPY | 1 | 105 | ESTERIL | 0.0001995 | 0 | 0.19 |  | 0 | 1 | 0 | 10156969 | 0 | 3187 | 0 | 1 | 0 | 648 | 0 | 24 | 1823 | 165 | 32 | 109 | 0 | 0.01192843 | 0.9060636 | 0.08200795 | 0 | 12 | 1832 | 236 | 12 | 61 | 0 | 0.005769231 | 0.8807692 | 0.1134615 | 2012 | 2080 | 3187 | 0.3167992 | 0.3064423 | 0 | 3.677308 | 561.4023 | 72.32038 | 0 | 7.603181 | 577.525 | 52.27187 | 0 | 0.005769231 | 0.8807692 | 0.1134615 | 0 | 0.01192843 | 0.9060636 | 0.08200795
CDS - CB | 20 - 45 mm | Feed | ORE9265 | XISTO+QTZ | OUTROS | NQTZ | NASPY | 94 | 75 | MINERIO | 0.0001425 | 69 | 0.19 | 0.92 | 0.07045702 | 0.9999794 | 702665.3 | 9972758.4 | 259 | 3417 | 0.07045702 | 0.929543 | 0 | 610 | 0 | 166 | 1566 | 303 | 206 | 152 | 0 | 0.08157248 | 0.7695332 | 0.1488943 | 0 | 78 | 1630 | 459 | 96 | 130 | 0 | 0.03599446 | 0.752192 | 0.2118136 | 2035 | 2167 | 3676 | 0.3612776 | 0.3392709 | 0 | 26.46313 | 553.0115 | 155.7253 | 0 | 59.97209 | 565.7608 | 109.4671 | 0 | 0.03599446 | 0.752192 | 0.2118136 | 0 | 0.08157248 | 0.7695332 | 0.1488943
CDS-CVDQ | 20 - 45 mm | Feed | 12021 | XG+PY+ASPY VISIVEL COM LUPA+5%QTZ | ASPY | NQTZ | ASPY | 72 | 70 | MINERIO | 0.000133 | 129.5 | 0.19 | 1.85 | 0.06685127 | 0.9999717 | 320625.4 | 4795964.1 | 169 | 2359 | 0.06685127 | 0.9331487 | 0 | 494 | 0 | 11 | 1147 | 501 | 7 | 19 | 0 | 0.0066305 | 0.6913803 | 0.3019892 | 0 | 3 | 971 | 694 | 3 | 14 | 0 | 0.001798561 | 0.5821343 | 0.4160671 | 1659 | 1668 | 2528 | 0.3047619 | 0.3031175 | 0 | 0.9093525 | 294.3271 | 210.3635 | 0 | 3.352381 | 349.5619 | 152.6857 | 0 | 0.001798561 | 0.5821343 | 0.4160671 | 0 | 0.0066305 | 0.6913803 | 0.3019892
CDS - CB | 20 - 45 mm | Feed | ORE9230 | XISTOMAG+QTZ+CLO+SER+ASPYFINA | ASPY | NQTZ | ASPY | 59 | 35 | MINERIO | 6.65e-05 | 36.4 | 0.19 | 1.04 | 0 | 1 | 0 | 2331729 | 0 | 1527 | 0 | 1 | 0 | 395 | 0 | 2 | 456 | 543 | 3 | 14 | 0 | 0.001998002 | 0.4555445 | 0.5424575 | 0 | 1 | 363 | 643 | 1 | 9 | 0 | 0.0009930487 | 0.3604767 | 0.6385303 | 1001 | 1007 | 1527 | 0.3050949 | 0.3032771 | 0 | 0.3032771 | 110.0896 | 195.0071 | 0 | 0.6101898 | 139.1233 | 165.6665 | 0 | 0.0009930487 | 0.3604767 | 0.6385303 | 0 | 0.001998002 | 0.4555445 | 0.5424575
CDS - CV | 20 - 45 mm | Feed | ORE9902 | QTZFUME+XG+PY | QTZ | QTZ | NASPY | 94 | 30 | ESTERIL | 5.7e-05 | 5.7 | 0.19 | 0.19 | 0.05612245 | 0.9999567 | 83259 | 1483459.7 | 77 | 1295 | 0.05612245 | 0.9438776 | 0 | 405 | 0 | 22 | 625 | 256 | 20 | 32 | 0 | 0.02436323 | 0.6921373 | 0.2834994 | 0 | 14 | 566 | 342 | 11 | 21 | 0 | 0.01518438 | 0.6138829 | 0.3709328 | 903 | 922 | 1372 | 0.303876 | 0.2976139 | 0 | 4.166594 | 168.4495 | 101.7839 | 0 | 6.685271 | 189.9225 | 77.79225 | 0 | 0.01518438 | 0.6138829 | 0.3709328 | 0 | 0.02436323 | 0.6921373 | 0.2834994
CDS-CVDQ | 20 - 45 mm | Feed | 12030 | XG+5%QTZ+PY | OUTROS | NQTZ | NASPY | 81 | 25 | ESTERIL | 4.75e-05 | 0 | 0.19 | 0 | 0 | 1 | 0 | 5410276 | 0 | 2326 | 0 | 1 | 0 | 643 | 0 | 21 | 1046 | 418 | 26 | 53 | 0 | 0.01414141 | 0.7043771 | 0.2814815 | 0 | 8 | 923 | 591 | 7 | 35 | 0 | 0.005256242 | 0.6064389 | 0.3883049 | 1485 | 1522 | 2326 | 0.313266 | 0.3056505 | 0 | 2.445204 | 282.1154 | 180.6394 | 0 | 6.578586 | 327.6762 | 130.9452 | 0 | 0.005256242 | 0.6064389 | 0.3883049 | 0 | 0.01414141 | 0.7043771 | 0.2814815
CDS - LJ | 20 - 45 mm | Feed |  | XG+QTZ+PY+ASPYFINA+MAG | ASPY | NQTZ | ASPY | 276 | 20 | MINERIO | 3.8e-05 | 33.4 | 0.19 | 1.67 | 0.1911021 | 0.9997612 | 71342.44 | 373231.8 | 189 | 800 | 0.1911021 | 0.8088979 | 0 | 316 | 0 | 137 | 327 | 108 | 95 | 30 | 0 | 0.2395105 | 0.5716783 | 0.1888112 | 0 | 103 | 344 | 138 | 84 | 27 | 0 | 0.1760684 | 0.5880342 | 0.2358974 | 572 | 585 | 989 | 0.3458042 | 0.3381197 | 0 | 34.82632 | 116.3132 | 46.66051 | 0 | 47.37517 | 113.078 | 37.34685 | 0 | 0.1760684 | 0.5880342 | 0.2358974 | 0 | 0.2395105 | 0.5716783 | 0.1888112
CDS - LJ | 20 - 45 mm | Feed |  | QTZ | QTZ | QTZ | NASPY | 220 | 5 | ESTERIL | 9.5e-06 | 0.1 | 0.19 | 0.02 | 0 | 1 | 0 | 130321 | 0 | 361 | 0 | 1 | 0 | 207 | 0 | 0 | 71 | 206 | 0 | 0 | 0 | 0 | 0.2563177 | 0.7436823 | 0 | 0 | 47 | 230 | 0 | 0 | 0 | 0 | 0.1696751 | 0.8303249 | 277 | 277 | 361 | 0.2606498 | 0.2606498 | 0 | 0 | 12.25054 | 59.94946 | 0 | 0 | 18.50614 | 53.69386 | 0 | 0 | 0.1696751 | 0.8303249 | 0 | 0 | 0.2563177 | 0.7436823
CDS - CB | 20 - 45 mm | Feed | ORE9390 | XG | OUTROS | NQTZ | NASPY | 204 | 95 | ESTERIL | 0.000171 | 19 | 0.18 | 0.2 | 0.009211148 | 0.9999978 | 159098 | 17272298.1 | 39 | 4195 | 0.009211148 | 0.9907889 | 0 | 727 | 0 | 47 | 2125 | 430 | 49 | 106 | 0 | 0.01806303 | 0.8166795 | 0.1652575 | 0 | 23 | 1973 | 670 | 28 | 63 | 0 | 0.008627157 | 0.74006 | 0.2513128 | 2602 | 2666 | 4234 | 0.325442 | 0.3176294 | 0 | 7.305476 | 626.6828 | 212.8117 | 0 | 15.29577 | 691.5642 | 139.94 | 0 | 0.008627157 | 0.74006 | 0.2513128 | 0 | 0.01806303 | 0.8166795 | 0.1652575
CDS - CB | 20 - 45 mm | Feed | ORE9371 | XISTO+QTZFUME+PY+CB | OUTROS | NQTZ | NASPY | 200 | 120 | MINERIO | 0.000216 | 26.4 | 0.18 | 0.22 | 0 | 1 | 0 | 20584369 | 0 | 4537 | 0 | 1 | 0 | 684 | 0 | 12 | 2157 | 780 | 19 | 43 | 0 | 0.004069176 | 0.7314344 | 0.2644964 | 0 | 7 | 1867 | 1101 | 9 | 27 | 0 | 0.002352941 | 0.627563 | 0.370084 | 2949 | 2975 | 4537 | 0.3076975 | 0.3050084 | 0 | 2.135059 | 569.4507 | 335.8143 | 0 | 3.69237 | 663.7036 | 240.0041 | 0 | 0.002352941 | 0.627563 | 0.370084 | 0 | 0.004069176 | 0.7314344 | 0.2644964
CDS - CB | 20 - 45 mm | Feed | ORE9295 | QTZFUME+CB+ASPYFINA+PY | QTZ | QTZ | ASPY | 124 | 55 | ESTERIL | 9.9e-05 | 0 | 0.18 | 0 | 0.06529382 | 0.9999649 | 195643.9 | 2996255.9 | 130 | 1861 | 0.06529382 | 0.9347062 | 0 | 544 | 0 | 22 | 1009 | 266 | 30 | 48 | 0 | 0.01696222 | 0.7779491 | 0.2050887 | 0 | 15 | 934 | 371 | 20 | 35 | 0 | 0.01136364 | 0.7075758 | 0.2810606 | 1297 | 1320 | 1991 | 0.3070162 | 0.3016667 | 0 | 4.525 | 281.7567 | 111.9183 | 0 | 6.754356 | 309.7793 | 81.66631 | 0 | 0.01136364 | 0.7075758 | 0.2810606 | 0 | 0.01696222 | 0.7779491 | 0.2050887
CDS - CB | 20 - 45 mm | Feed | ORE9394 | XG | OUTROS | NQTZ | NASPY | 208 | 55 | ESTERIL | 9.9e-05 | 1.1 | 0.18 | 0.02 | 0 | 1 | 0 | 7789681 | 0 | 2791 | 0 | 1 | 0 | 499 | 0 | 16 | 1445 | 289 | 18 | 65 | 0 | 0.009142857 | 0.8257143 | 0.1651429 | 0 | 3 | 1358 | 435 | 3 | 34 | 0 | 0.001670379 | 0.7561247 | 0.2422049 | 1750 | 1796 | 2791 | 0.3189714 | 0.3108018 | 0 | 0.9324053 | 422.0688 | 135.1988 | 0 | 5.103543 | 460.9137 | 92.18274 | 0 | 0.001670379 | 0.7561247 | 0.2422049 | 0 | 0.009142857 | 0.8257143 | 0.1651429
CDS - CV | 20 - 45 mm | Feed | ORE9877 | QTZ+CLO+PY | OUTROS | QTZ | NASPY | 69 | 40 | MINERIO | 7.2e-05 | 34 | 0.18 | 0.85 | 0.03379549 | 0.9999697 | 39127.61 | 1157740.9 | 39 | 1115 | 0.03379549 | 0.9662045 | 0 | 458 | 0 | 4 | 586 | 175 | 3 | 11 | 0 | 0.005228758 | 0.7660131 | 0.2287582 | 0 | 1 | 528 | 240 | 0 | 9 | 0 | 0.00130039 | 0.686606 | 0.3120936 | 765 | 769 | 1154 | 0.3016993 | 0.30013 | 0 | 0.30013 | 158.4687 | 72.03121 | 0 | 1.206797 | 176.7958 | 52.79739 | 0 | 0.00130039 | 0.686606 | 0.3120936 | 0 | 0.005228758 | 0.7660131 | 0.2287582
CDS - LJ | 20 - 45 mm | Feed |  | QTZFUME+CARB | QTZ | QTZ | NASPY | 143 | 30 | ESTERIL | 5.4e-05 | 0.6 | 0.18 | 0.02 | 0 | 1 | 0 | 1582564 | 0 | 1258 | 0 | 1 | 0 | 361 | 0 | 0 | 352 | 490 | 0 | 5 | 0 | 0 | 0.4180523 | 0.5819477 | 0 | 0 | 259 | 587 | 0 | 1 | 0 | 0 | 0.3061466 | 0.6938534 | 842 | 846 | 1258 | 0.2988124 | 0.2973995 | 0 | 0 | 77.02648 | 174.5735 | 0 | 0 | 105.1819 | 146.4181 | 0 | 0 | 0.3061466 | 0.6938534 | 0 | 0 | 0.4180523 | 0.5819477
CDS - CB | 20 - 45 mm | Feed | ORE9277 | XISTO+QTZ+PY | OUTROS | NQTZ | NASPY | 106 | 30 | MINERIO | 5.4e-05 | 12.3 | 0.18 | 0.41 | 0 | 1 | 0 | 2253001 | 0 | 1501 | 0 | 1 | 0 | 395 | 0 | 13 | 794 | 133 | 19 | 58 | 0 | 0.01382979 | 0.8446809 | 0.1414894 | 0 | 6 | 754 | 207 | 12 | 38 | 0 | 0.006204757 | 0.7797311 | 0.2140641 | 940 | 967 | 1501 | 0.3193617 | 0.3104447 | 0 | 1.862668 | 234.0753 | 64.26205 | 0 | 4.151702 | 253.5732 | 42.47511 | 0 | 0.006204757 | 0.7797311 | 0.2140641 | 0 | 0.01382979 | 0.8446809 | 0.1414894
CDS - LJ | 20 - 45 mm | Feed |  | QTZFUME+ASPYFINA+PY+XG+MAG | OUTROS | QTZ | ASPY | 262 | 25 | MINERIO | 4.5e-05 | 47 | 0.18 | 1.88 | 0.003037206 | 0.9999977 | 5204.194 | 1713477.0 | 4 | 1313 | 0.003037206 | 0.9969628 | 0 | 366 | 0 | 88 | 553 | 79 | 111 | 67 | 0 | 0.1222222 | 0.7680556 | 0.1097222 | 0 | 45 | 614 | 126 | 58 | 54 | 0 | 0.05732484 | 0.7821656 | 0.1605096 | 720 | 785 | 1317 | 0.3658333 | 0.3355414 | 0 | 15.09936 | 206.0224 | 42.27822 | 0 | 32.19333 | 202.3058 | 28.90083 | 0 | 0.05732484 | 0.7821656 | 0.1605096 | 0 | 0.1222222 | 0.7680556 | 0.1097222
CDS-CVDQ | 20 - 45 mm | EP | 16175 | QTZ+PY | OUTROS | QTZ | NASPY | 31 | 10 | MINERIO | 1.8e-05 | 4.2 | 0.18 | 0.42 | 0 | 1 | 0 | 271441 | 0 | 521 | 0 | 1 | 0 | 250 | 0 | 6 | 162 | 252 | 9 | 8 | 0 | 0.01428571 | 0.3857143 | 0.6 | 0 | 2 | 134 | 289 | 4 | 7 | 0 | 0.004705882 | 0.3152941 | 0.68 | 420 | 425 | 521 | 0.2480952 | 0.2451765 | 0 | 0.4903529 | 32.85365 | 70.856 | 0 | 1.488571 | 40.19143 | 62.52 | 0 | 0.004705882 | 0.3152941 | 0.68 | 0 | 0.01428571 | 0.3857143 | 0.6
CDS - CV | 20 - 45 mm | Feed | ORE9844 | XG | OUTROS | NQTZ | NASPY | 36 | 90 | MINERIO | 0.000153 | 135 | 0.17 | 1.5 | 0.101466 | 0.9999564 | 433093.2 | 4268170.1 | 263 | 2329 | 0.101466 | 0.898534 | 0 | 569 | 0 | 11 | 1313 | 342 | 16 | 43 | 0 | 0.006602641 | 0.7881152 | 0.2052821 | 0 | 3 | 1218 | 466 | 7 | 29 | 0 | 0.001778305 | 0.7219917 | 0.27623 | 1666 | 1687 | 2592 | 0.3111645 | 0.307291 | 0 | 0.9218731 | 374.2805 | 143.1976 | 0 | 3.422809 | 408.5589 | 106.4182 | 0 | 0.001778305 | 0.7219917 | 0.27623 | 0 | 0.006602641 | 0.7881152 | 0.2052821
CDS - CB | 20 - 45 mm | Feed | ORE9320 | CLO+QTZ+PY | OUTROS | NQTZ | NASPY | 149 | 75 | ESTERIL | 0.0001275 | 0 | 0.17 | 0 | 0 | 1 | 0 | 6666724 | 0 | 2582 | 0 | 1 | 0 | 490 | 185 | 1173 | 71 | 205 | 108 |  | 0.1132191 | 0.7178703 | 0.04345165 | 0.125459 | 0 | 102 | 1332 | 107 | 109 | 92 | 0 | 0.06619079 | 0.8643738 | 0.06943543 | 1634 | 1541 | 2582 | 0.3160343 | 0.3351071 | 0 | 34.18092 | 446.3626 | 35.85646 | 58.46634 | 370.7082 | 22.43843 | 64.78703 | 0 | 0.06619079 | 0.8643738 | 0.06943543 | 0.1132191 | 0.7178703 | 0.04345165 | 0.125459
CDS - LJ | 20 - 45 mm | Feed |  | QTZFUME+CARB | QTZ | QTZ | NASPY | 141 | 50 | ESTERIL | 8.5e-05 | 2 | 0.17 | 0.04 | 0.002636204 | 0.9999977 | 3378.095 | 1281421.0 | 3 | 1135 | 0.002636204 | 0.9973638 | 0 | 387 | 0 | 3 | 263 | 517 | 1 | 5 | 0 | 0.003831418 | 0.3358876 | 0.660281 | 0 | 3 | 206 | 577 | 1 | 2 | 0 | 0.003816794 | 0.2620865 | 0.7340967 | 783 | 786 | 1138 | 0.2906769 | 0.2895674 | 0 | 0.8687023 | 59.65089 | 167.0804 | 0 | 0.8720307 | 76.44802 | 150.2799 | 0 | 0.003816794 | 0.2620865 | 0.7340967 | 0 | 0.003831418 | 0.3358876 | 0.660281
CDS-CVDQ | 20 - 45 mm | Feed | 12001 | CLO+50%QTZ+PY+ASPY VISIVEL COM LUPA | ASPY | NQTZ | ASPY | 52 | 45 | ESTERIL | 7.65e-05 | 0.9 | 0.17 | 0.02 | 0.01818182 | 0.999992 | 90092.29 | 4955036.3 | 42 | 2268 | 0.01818182 | 0.9818182 | 0 | 574 | 0 | 84 | 1097 | 161 | 95 | 86 | 0 | 0.06259314 | 0.8174367 | 0.1199702 | 0 | 55 | 1103 | 262 | 49 | 52 | 0 | 0.03873239 | 0.7767606 | 0.184507 | 1342 | 1420 | 2310 | 0.3442623 | 0.3253521 | 0 | 17.89437 | 358.8634 | 85.24225 | 0 | 28.91803 | 377.6557 | 55.42623 | 0 | 0.03873239 | 0.7767606 | 0.184507 | 0 | 0.06259314 | 0.8174367 | 0.1199702
CDS - CV | 20 - 45 mm | AP | ORE 2074 | Aspy Fina | ASPY | NQTZ | ASPY | 35 | 45 | ESTERIL | 7.65e-05 | 3.6 | 0.17 | 0.08 | 0 | 1 | 0 | 8573184 | 0 | 2928 | 0 | 1 | 0 | 539 | 0 | 41 | 1433 | 267 | 63 | 110 | 0 | 0.02354968 | 0.8230902 | 0.1533601 | 0 | 20 | 1366 | 423 | 29 | 74 | 0 | 0.01105583 | 0.7551133 | 0.2338308 | 1741 | 1809 | 2928 | 0.3363584 | 0.3237148 | 0 | 6.474295 | 442.1944 | 136.9313 | 0 | 13.7907 | 482.0016 | 89.8077 | 0 | 0.01105583 | 0.7551133 | 0.2338308 | 0 | 0.02354968 | 0.8230902 | 0.1533601
CDS - CV | 20 - 45 mm | AP | ORE 2071 | Aspy Fina | ASPY | NQTZ | ASPY | 32 | 45 | MINERIO | 7.65e-05 | 42.75 | 0.17 | 0.95 | 0.01153688 | 0.9999952 | 64856.18 | 5621614.0 | 28 | 2399 | 0.01153688 | 0.9884631 | 0 | 524 | 0 | 109 | 1170 | 93 | 125 | 104 | 0 | 0.07944606 | 0.8527697 | 0.06778426 | 0 | 44 | 1207 | 194 | 61 | 94 | 0 | 0.03044983 | 0.8352941 | 0.1342561 | 1372 | 1445 | 2427 | 0.3537901 | 0.335917 | 0 | 14.78035 | 405.4518 | 65.16789 | 0 | 38.56312 | 413.9344 | 32.90248 | 0 | 0.03044983 | 0.8352941 | 0.1342561 | 0 | 0.07944606 | 0.8527697 | 0.06778426
CDS - LJ | 20 - 45 mm | Feed |  | XG+QTZ+PY | OUTROS | NQTZ | NASPY | 124 | 30 | ESTERIL | 5.1e-05 | 2.4 | 0.17 | 0.08 | 0 | 1 | 0 | 1288225 | 0 | 1135 | 0 | 1 | 0 | 346 | 0 | 6 | 503 | 243 | 8 | 23 | 0 | 0.007978723 | 0.668883 | 0.3231383 | 0 | 4 | 434 | 326 | 7 | 12 | 0 | 0.005235602 | 0.5680628 | 0.4267016 | 752 | 764 | 1135 | 0.3018617 | 0.2971204 | 0 | 1.188482 | 128.9503 | 96.86126 | 0 | 1.81117 | 151.8364 | 73.35239 | 0 | 0.005235602 | 0.5680628 | 0.4267016 | 0 | 0.007978723 | 0.668883 | 0.3231383
CDS - LJ | 20 - 45 mm | Feed |  | XG+PY | OUTROS | NQTZ | NASPY | 23 | 20 | ESTERIL | 3.4e-05 | 0.8 | 0.17 | 0.04 | 0 | 1 | 0 | 5363856 | 0 | 2316 | 0 | 1 | 0 | 534 | 0 | 0 | 986 | 509 | 4 | 30 | 0 | 0 | 0.6595318 | 0.3404682 | 0 | 0 | 776 | 743 | 0 | 10 | 0 | 0 | 0.5108624 | 0.4891376 | 1495 | 1519 | 2316 | 0.3098328 | 0.3049375 | 0 | 0 | 236.6315 | 226.5685 | 0 | 0 | 305.4951 | 157.7049 | 0 | 0 | 0.5108624 | 0.4891376 | 0 | 0 | 0.6595318 | 0.3404682
CDS-CVDQ | 20 - 45 mm | EP | 16190 | QTZ FUME +PY | QTZ | QTZ | NASPY | 46 | 10 | ESTERIL | 1.7e-05 | 0.3 | 0.17 | 0.03 | 0 | 1 | 0 | 665856 | 0 | 816 | 0 | 1 | 0 | 321 | 0 | 0 | 169 | 402 | 0 | 5 | 0 | 0 | 0.295972 | 0.704028 | 0 | 0 | 110 | 462 | 0 | 4 | 0 | 0 | 0.1923077 | 0.8076923 | 571 | 572 | 816 | 0.2858144 | 0.2853147 | 0 | 0 | 31.38462 | 131.8154 | 0 | 0 | 48.30263 | 114.8974 | 0 | 0 | 0.1923077 | 0.8076923 | 0 | 0 | 0.295972 | 0.704028
CDS - LJ | 20 - 45 mm | Feed |  | QTZ+CLO+CARB+PY | OUTROS | QTZ | NASPY | 91 | 75 | MINERIO | 0.0001275 | 26.25 | 0.17 | 0.35 | 0.01776342 | 0.9999927 | 101381.6 | 5707279.3 | 44 | 2433 | 0.01776342 | 0.9822366 | 0 | 494 | 0 | 15 | 1355 | 227 | 17 | 51 | 0 | 0.009392611 | 0.8484659 | 0.1421415 | 0 | 11 | 1276 | 334 | 11 | 32 | 0 | 0.006785935 | 0.7871684 | 0.2060457 | 1597 | 1621 | 2477 | 0.3102066 | 0.3056138 | 0 | 3.361752 | 389.9632 | 102.075 | 0 | 4.6531 | 420.33 | 70.41691 | 0 | 0.006785935 | 0.7871684 | 0.2060457 | 0 | 0.009392611 | 0.8484659 | 0.1421415
CDS - LJ | 20 - 45 mm | Feed |  | QTZ+CLO+CARB+PY | OUTROS | QTZ | NASPY | 88 | 75 | MINERIO | 0.0001275 | 39 | 0.17 | 0.52 | 0.04954531 | 0.9999837 | 408953.4 | 8253994.1 | 158 | 3031 | 0.04954531 | 0.9504547 | 0 | 589 | 0 | 6 | 1650 | 360 | 11 | 62 | 0 | 0.00297619 | 0.8184524 | 0.1785714 | 0 | 3 | 1499 | 540 | 6 | 41 | 0 | 0.001469148 | 0.7340842 | 0.2644466 | 2016 | 2042 | 3189 | 0.316369 | 0.3123408 | 0 | 0.9370225 | 468.1989 | 168.6641 | 0 | 1.898214 | 522.0089 | 113.8929 | 0 | 0.001469148 | 0.7340842 | 0.2644466 | 0 | 0.00297619 | 0.8184524 | 0.1785714
CDS - CV | 20 - 45 mm | EW | ORE1047 | PY | OUTROS | NQTZ | NASPY | 42 |  | ESTERIL | 0 | 0 | 0.1666667 | 0.11 | 0 | 1 | 0 | 996004 | 0 | 998 | 0 | 1 | 0 | 326 | 0 | 0 | 414 | 254 | 0 | 17 | 0 | 0 | 0.6197605 | 0.3802395 | 0 | 0 | 414 | 254 | 0 | 17 | 0 | 0 | 0.6197605 | 0.3802395 | 668 | 668 | 998 | 0.2988024 | 0.2988024 | 0 | 0 | 123.7042 | 75.89581 | 0 | 0 | 123.7042 | 75.89581 | 0 | 0 | 0.6197605 | 0.3802395 | 0 | 0 | 0.6197605 | 0.3802395
CDS - CB | 20 - 45 mm | Feed | ORE9195 | XISTOMAG+QTZ+PY+ASPYFINA | ASPY | NQTZ | ASPY | 24 | 90 | MINERIO | 0.000144 | 44.1 | 0.16 | 0.49 | 0.03776129 | 0.9999868 | 283910.7 | 7518464.5 | 112 | 2854 | 0.03776129 | 0.9622387 | 0 | 554 | 0 | 283 | 709 | 71 | 220 | 70 | 0 | 0.2662277 | 0.6669802 | 0.0667921 | 3 | 198 | 813 | 114 | 158 | 68 | 0.002659574 | 0.1755319 | 0.7207447 | 0.1010638 | 1063 | 1128 | 2966 | 0.5580433 | 0.5258865 | 1.57766 | 104.1255 | 427.5457 | 59.95106 | 0 | 157.9262 | 395.6527 | 39.62107 | 0.002659574 | 0.1755319 | 0.7207447 | 0.1010638 | 0 | 0.2662277 | 0.6669802 | 0.0667921
CDS - CB | 20 - 45 mm | Feed | ORE9247 | XISTO+ASPYFINA+PYMAG+QTZ | ASPY | NQTZ | ASPY | 76 | 50 | MINERIO | 8e-05 | 38.5 | 0.16 | 0.77 | 0.03904217 | 0.9999789 | 122453.4 | 3136374.7 | 75 | 1846 | 0.03904217 | 0.9609578 | 0 | 430 | 0 | 14 | 715 | 486 | 14 | 34 | 0 | 0.01152263 | 0.5884774 | 0.4 | 0 | 4 | 597 | 627 | 7 | 28 | 0 | 0.003257329 | 0.4861564 | 0.5105863 | 1215 | 1228 | 1921 | 0.316214 | 0.3128664 | 0 | 1.251466 | 186.7813 | 196.1673 | 0 | 4.426996 | 226.093 | 153.68 | 0 | 0.003257329 | 0.4861564 | 0.5105863 | 0 | 0.01152263 | 0.5884774 | 0.4
CDS - LJ | 20 - 45 mm | Feed |  | QTZ+CARB.PARC.ALT+CLO+PY | OUTROS | QTZ | NASPY | 243 | 35 | MINERIO | 5.6e-05 | 12.6 | 0.16 | 0.36 | 0.2053712 | 0.9997959 | 114292.4 | 556402.4 | 260 | 1006 | 0.2053712 | 0.7946288 | 0 | 415 | 0 | 229 | 382 | 36 | 195 | 35 | 0 | 0.3539413 | 0.5904173 | 0.05564142 | 0 | 159 | 479 | 49 | 152 | 36 | 0 | 0.231441 | 0.6972344 | 0.0713246 | 647 | 687 | 1266 | 0.3913447 | 0.368559 | 0 | 58.60087 | 176.5397 | 18.05939 | 0 | 89.61793 | 149.4937 | 14.08841 | 0 | 0.231441 | 0.6972344 | 0.0713246 | 0 | 0.3539413 | 0.5904173 | 0.05564142
CDS - CV | 20 - 45 mm | AP | ORE 2055 | QTZ+S | QTZ | QTZ | NASPY | 16 | 30 | ESTERIL | 4.8e-05 | 0.9 | 0.16 | 0.03 | 0.0393586 | 0.9999701 | 62883.08 | 1597648.3 | 54 | 1318 | 0.0393586 | 0.9606414 | 0 | 356 | 0 | 238 | 386 | 24 | 244 | 46 | 0 | 0.367284 | 0.595679 | 0.03703704 | 0 | 142 | 517 | 43 | 171 | 60 | 0 | 0.2022792 | 0.7364672 | 0.06125356 | 648 | 702 | 1372 | 0.4234568 | 0.3908832 | 0 | 55.50541 | 202.0866 | 16.80798 | 0 | 100.7827 | 163.4543 | 10.16296 | 0 | 0.2022792 | 0.7364672 | 0.06125356 | 0 | 0.367284 | 0.595679 | 0.03703704
CDS-CVDQ | 20 - 45 mm | EP | 16181 | QTZ FUME+BERTH | QTZ | QTZ | NASPY | 37 | 20 | ESTERIL | 3.2e-05 | 1.2 | 0.16 | 0.06 | 0 | 1 | 0 | 804609 | 0 | 897 | 0 | 1 | 0 | 348 | 0 | 0 | 250 | 479 | 0 | 2 | 0 | 0 | 0.3429355 | 0.6570645 | 0 | 0 | 183 | 546 | 0 | 2 | 0 | 0 | 0.2510288 | 0.7489712 | 729 | 729 | 897 | 0.2460905 | 0.2460905 | 0 | 0 | 45.03457 | 134.3654 | 0 | 0 | 61.52263 | 117.8774 | 0 | 0 | 0.2510288 | 0.7489712 | 0 | 0 | 0.3429355 | 0.6570645
CDS - LJ | 20 - 45 mm | Feed |  | QTZ+CARB.PARC.ALT+CLO+PY | QTZ | QTZ | NASPY | 241 | 20 | ESTERIL | 3.2e-05 | 1.6 | 0.16 | 0.08 | 0.00974026 | 0.9999894 | 7995.156 | 820827.3 | 9 | 915 | 0.00974026 | 0.9902597 | 0 | 326 | 0 | 177 | 228 | 37 | 174 | 41 | 0 | 0.4004525 | 0.5158371 | 0.08371041 | 0 | 99 | 362 | 53 | 96 | 46 | 0 | 0.192607 | 0.7042802 | 0.1031128 | 442 | 514 | 924 | 0.4180995 | 0.3595331 | 0 | 35.59377 | 130.151 | 19.05525 | 0 | 74.00362 | 95.3267 | 15.46968 | 0 | 0.192607 | 0.7042802 | 0.1031128 | 0 | 0.4004525 | 0.5158371 | 0.08371041
CDS - CV | 20 - 45 mm | AP | ORE 2066 | PY | OUTROS | NQTZ | NASPY | 27 | 20 | MINERIO | 3.2e-05 | 38.6 | 0.16 | 1.93 | 0.01359223 | 0.9999866 | 13646.66 | 1003990.6 | 14 | 1016 | 0.01359223 | 0.9864078 | 0 | 361 | 0 | 29 | 495 | 149 | 26 | 19 | 0 | 0.04309064 | 0.7355126 | 0.2213967 | 0 | 24 | 449 | 216 | 17 | 11 | 0 | 0.03483309 | 0.6516691 | 0.3134978 | 673 | 689 | 1030 | 0.3060921 | 0.298984 | 0 | 7.175617 | 134.2438 | 64.58055 | 0 | 8.876672 | 151.5156 | 45.60773 | 0 | 0.03483309 | 0.6516691 | 0.3134978 | 0 | 0.04309064 | 0.7355126 | 0.2213967
CDS - CV | 20 - 45 mm | AP | ORE0982 | PY | OUTROS | NQTZ | NASPY | 23 |  | MINERIO | 0 | 0 | 0.16 | 1.14 | 0.02596213 | 0.9999919 | 250140.3 | 9634737.6 | 85 | 3189 | 0.02596213 | 0.9740379 | 0 | 584 | 0 | 75 | 1652 | 204 | 92 | 111 | 0 | 0.03883998 | 0.8555153 | 0.1056447 | 0 | 26 | 1635 | 341 | 36 | 95 | 0 | 0.01298701 | 0.8166833 | 0.1703297 | 1931 | 2002 | 3274 | 0.3390989 | 0.3270729 | 0 | 8.503896 | 534.7642 | 111.5319 | 0 | 25.43242 | 560.1914 | 69.17618 | 0 | 0.01298701 | 0.8166833 | 0.1703297 | 0 | 0.03883998 | 0.8555153 | 0.1056447
CDS - CB | 20 - 45 mm | Feed | ORE9314 | CLO+QTZ+SER+PY+ASPYFINA | ASPY | NQTZ | ASPY | 143 | 65 | MINERIO | 9.75e-05 | 22.1 | 0.15 | 0.34 | 0.003459119 | 0.9999989 | 34497.67 | 9972953.1 | 11 | 3169 | 0.003459119 | 0.9965409 | 0 | 653 | 0 | 2 | 1357 | 707 | 2 | 30 | 0 | 0.0009680542 | 0.6568248 | 0.3422072 | 0 | 2 | 1110 | 969 | 2 | 15 | 0 | 0.0009610764 | 0.5333974 | 0.4656415 | 2066 | 2081 | 3180 | 0.3078412 | 0.3056223 | 0 | 0.6112446 | 339.2407 | 296.148 | 0 | 0.6156825 | 417.7406 | 217.6438 | 0 | 0.0009610764 | 0.5333974 | 0.4656415 | 0 | 0.0009680542 | 0.6568248 | 0.3422072
CDS - LJ | 20 - 45 mm | Feed |  | XG+QTZ+PY | OUTROS | NQTZ | NASPY | 116 | 55 | ESTERIL | 8.25e-05 | 2.75 | 0.15 | 0.05 | 0.02093398 | 0.9999914 | 118578.4 | 5664351.2 | 52 | 2432 | 0.02093398 | 0.979066 | 0 | 499 | 0 | 0 | 1174 | 432 | 1 | 39 | 0 | 0 | 0.7310087 | 0.2689913 | 0 | 0 | 1024 | 601 | 0 | 21 | 0 | 0 | 0.6301538 | 0.3698462 | 1606 | 1625 | 2484 | 0.30934 | 0.3057231 | 0 | 0 | 313.0604 | 183.7396 | 0 | 0 | 363.1651 | 133.6349 | 0 | 0 | 0.6301538 | 0.3698462 | 0 | 0 | 0.7310087 | 0.2689913
CDS - CB | 20 - 45 mm | Feed | ORE9310 | CLO+QTZ+SER+PY+ASPYFINA | ASPY | NQTZ | ASPY | 139 | 50 | ESTERIL | 7.5e-05 | 0.5 | 0.15 | 0.01 | 0.01878736 | 0.9999918 | 95449.49 | 5080474.5 | 44 | 2298 | 0.01878736 | 0.9812126 | 0 | 638 | 0 | 8 | 1181 | 337 | 14 | 62 | 0 | 0.005242464 | 0.7739187 | 0.2208388 | 0 | 3 | 1076 | 481 | 3 | 39 | 0 | 0.001923077 | 0.6897436 | 0.3083333 | 1526 | 1560 | 2342 | 0.3069463 | 0.3002564 | 0 | 0.9007692 | 323.0759 | 144.4233 | 0 | 2.45557 | 362.5035 | 103.4409 | 0 | 0.001923077 | 0.6897436 | 0.3083333 | 0 | 0.005242464 | 0.7739187 | 0.2208388
CDS - CB | 20 - 45 mm | Feed | ORE9399 | XG | OUTROS | NQTZ | NASPY | 213 | 50 | ESTERIL | 7.5e-05 | 3.5 | 0.15 | 0.07 | 0 | 1 | 0 | 7845601 | 0 | 2801 | 0 | 1 | 0 | 567 | 0 | 9 | 1450 | 274 | 25 | 80 | 0 | 0.005193306 | 0.8366994 | 0.1581073 | 0 | 4 | 1349 | 432 | 8 | 45 | 0 | 0.002240896 | 0.7557423 | 0.2420168 | 1733 | 1785 | 2801 | 0.3232545 | 0.3138375 | 0 | 1.25535 | 423.3668 | 135.5778 | 0 | 2.90929 | 468.719 | 88.57173 | 0 | 0.002240896 | 0.7557423 | 0.2420168 | 0 | 0.005193306 | 0.8366994 | 0.1581073
CDS - LJ | 20 - 45 mm | Feed |  | CLO+CARB+QTZ | OUTROS | NQTZ | NASPY | 54 | 40 | MINERIO | 6e-05 | 9.2 | 0.15 | 0.23 | 0.0828877 | 0.9999517 | 201715.5 | 2433482.4 | 155 | 1715 | 0.0828877 | 0.9171123 | 0 | 509 | 0 | 216 | 746 | 63 | 203 | 65 | 0 | 0.2107317 | 0.7278049 | 0.06146341 | 0 | 152 | 846 | 87 | 147 | 55 | 0 | 0.1400922 | 0.7797235 | 0.08018433 | 1025 | 1085 | 1870 | 0.364878 | 0.3447005 | 0 | 52.39447 | 291.6166 | 29.98894 | 0 | 78.81366 | 272.199 | 22.98732 | 0 | 0.1400922 | 0.7797235 | 0.08018433 | 0 | 0.2107317 | 0.7278049 | 0.06146341
CDS - LJ | 20 - 45 mm | Feed |  | XG+QTZ+PY+MAG | OUTROS | NQTZ | NASPY | 289 | 35 | MINERIO | 5.25e-05 | 21 | 0.15 | 0.6 | 0.04841499 | 0.9999707 | 118882.5 | 2455417.0 | 84 | 1651 | 0.04841499 | 0.951585 | 0 | 455 | 0 | 82 | 760 | 203 | 79 | 56 | 0 | 0.0784689 | 0.7272727 | 0.1942584 | 0 | 57 | 750 | 280 | 52 | 39 | 0 | 0.0524379 | 0.6899724 | 0.2575897 | 1045 | 1087 | 1735 | 0.3320574 | 0.3192272 | 0 | 18.19595 | 239.4204 | 89.38362 | 0 | 27.22871 | 252.3636 | 67.40766 | 0 | 0.0524379 | 0.6899724 | 0.2575897 | 0 | 0.0784689 | 0.7272727 | 0.1942584
CDS - CB | 20 - 45 mm | Feed | ORE9396 | XG | OUTROS | NQTZ | NASPY | 210 | 30 | ESTERIL | 4.5e-05 | 0.9 | 0.15 | 0.03 | 0 | 1 | 0 | 6405961 | 0 | 2531 | 0 | 1 | 0 | 554 | 0 | 67 | 1190 | 225 | 83 | 104 | 0 | 0.04520918 | 0.802969 | 0.1518219 | 0 | 27 | 1196 | 327 | 35 | 82 | 0 | 0.01741935 | 0.7716129 | 0.2109677 | 1482 | 1550 | 2531 | 0.3415655 | 0.3265806 | 0 | 8.817677 | 390.5905 | 106.7919 | 0 | 22.88489 | 406.4629 | 76.85223 | 0 | 0.01741935 | 0.7716129 | 0.2109677 | 0 | 0.04520918 | 0.802969 | 0.1518219
CDS - LJ | 20 - 45 mm | Feed |  | QTZ+ASPYFINA+PY+CLO+MAG | OUTROS | QTZ | ASPY | 259 | 15 | MINERIO | 2.25e-05 | 5.7 | 0.15 | 0.38 | 0 | 1 | 0 | 685584 | 0 | 828 | 0 | 1 | 0 | 326 | 0 | 15 | 404 | 128 | 21 | 25 | 0 | 0.0274223 | 0.738574 | 0.2340037 | 0 | 8 | 401 | 166 | 4 | 14 | 0 | 0.01391304 | 0.6973913 | 0.2886957 | 547 | 575 | 828 | 0.3027422 | 0.288 | 0 | 2.304 | 115.488 | 47.808 | 0 | 4.541133 | 122.3079 | 38.75101 | 0 | 0.01391304 | 0.6973913 | 0.2886957 | 0 | 0.0274223 | 0.738574 | 0.2340037
CDS - CV | 20 - 45 mm | EW | ORE1007 | Waste | OUTROS | NQTZ | NASPY | 2 |  | MINERIO | 0 | 0 | 0.1428571 | 0.21 | 0 | 1 | 0 | 1690000 | 0 | 1300 | 0 | 1 | 0 | 361 | 0 | 3 | 525 | 323 | 1 | 22 | 0 | 0.003525264 | 0.6169213 | 0.3795535 | 0 | 3 | 525 | 323 | 1 | 22 | 0 | 0.003525264 | 0.6169213 | 0.3795535 | 851 | 851 | 1300 | 0.3055229 | 0.3055229 | 0 | 0.9165687 | 160.3995 | 98.6839 | 0 | 0.9165687 | 160.3995 | 98.6839 | 0 | 0.003525264 | 0.6169213 | 0.3795535 | 0 | 0.003525264 | 0.6169213 | 0.3795535
CDS - CB | 20 - 45 mm | Feed | ORE9272 | XISTO+QTZ | OUTROS | NQTZ | NASPY | 101 | 85 | ESTERIL | 0.000119 | 6.8 | 0.14 | 0.08 | 0.03520871 | 0.9999868 | 230924.1 | 6558634.1 | 97 | 2658 | 0.03520871 | 0.9647913 | 0 | 658 | 0 | 1 | 1033 | 805 | 2 | 31 | 0 | 0.0005437738 | 0.5617183 | 0.4377379 | 0 | 1 | 846 | 1005 | 2 | 18 | 0 | 0.0005399568 | 0.4568035 | 0.5426566 | 1839 | 1852 | 2755 | 0.2996194 | 0.2975162 | 0 | 0.2975162 | 251.6987 | 299.0038 | 0 | 0.2996194 | 309.5068 | 241.1936 | 0 | 0.0005399568 | 0.4568035 | 0.5426566 | 0 | 0.0005437738 | 0.5617183 | 0.4377379
CDS - CV | 20 - 45 mm | Feed | ORE9852 | XG+QTZ+PY | OUTROS | NQTZ | NASPY | 44 | 75 | ESTERIL | 0.000105 | 3.75 | 0.14 | 0.05 | 0.002513264 | 0.9999993 | 31905.81 | 12694960.1 | 9 | 3572 | 0.002513264 | 0.9974867 | 0 | 653 | 0 | 31 | 1576 | 629 | 34 | 57 | 0 | 0.01386404 | 0.7048301 | 0.2813059 | 0 | 19 | 1383 | 867 | 20 | 38 | 0 | 0.008373733 | 0.6095196 | 0.3821067 | 2236 | 2269 | 3581 | 0.3203041 | 0.3156457 | 0 | 5.997268 | 436.5379 | 273.6648 | 0 | 9.929428 | 504.7993 | 201.4713 | 0 | 0.008373733 | 0.6095196 | 0.3821067 | 0 | 0.01386404 | 0.7048301 | 0.2813059
CDS - CB | 20 - 45 mm | Feed | ORE9190 | CLO+QTZ+CB | OUTROS | NQTZ | NASPY | 19 | 70 | MINERIO | 9.8e-05 | 32.2 | 0.14 | 0.46 | 0.09673086 | 0.999952 | 313756.3 | 3243445.5 | 216 | 2017 | 0.09673086 | 0.9032691 | 0 | 504 | 0 | 21 | 1091 | 303 | 36 | 46 | 0 | 0.01484099 | 0.7710247 | 0.2141343 | 0 | 11 | 989 | 433 | 25 | 37 | 0 | 0.007676204 | 0.6901605 | 0.3021633 | 1415 | 1433 | 2233 | 0.3156184 | 0.3116539 | 0 | 3.428193 | 308.2257 | 134.9461 | 0 | 6.627986 | 344.3396 | 95.63237 | 0 | 0.007676204 | 0.6901605 | 0.3021633 | 0 | 0.01484099 | 0.7710247 | 0.2141343
CDS - CB | 20 - 45 mm | Feed | ORE9271 | XISTO+QTZ | OUTROS | NQTZ | NASPY | 100 | 35 | ESTERIL | 4.9e-05 | 3.15 | 0.14 | 0.09 | 0.05172414 | 0.9999591 | 73987.03 | 1430357.5 | 69 | 1265 | 0.05172414 | 0.9482759 | 0 | 391 | 0 | 14 | 644 | 211 | 19 | 29 | 0 | 0.01611047 | 0.7410817 | 0.2428078 | 0 | 6 | 581 | 302 | 7 | 21 | 0 | 0.006749156 | 0.6535433 | 0.3397075 | 869 | 889 | 1334 | 0.3070196 | 0.3001125 | 0 | 1.800675 | 174.3654 | 90.63397 | 0 | 4.298274 | 197.7206 | 64.78113 | 0 | 0.006749156 | 0.6535433 | 0.3397075 | 0 | 0.01611047 | 0.7410817 | 0.2428078
CDS-CVDQ | 20 - 45 mm | EP | 16167 | QTZ FUME+PY+CARB | OUTROS | QTZ | NASPY | 23 | 35 | MINERIO | 4.9e-05 | 8.4 | 0.14 | 0.24 | 0 | 1 | 0 | 1444804 | 0 | 1202 | 0 | 1 | 0 | 356 | 0 | 17 | 461 | 356 | 15 | 16 | 0 | 0.02038369 | 0.5527578 | 0.4268585 | 0 | 5 | 394 | 436 | 11 | 19 | 0 | 0.005988024 | 0.4718563 | 0.5221557 | 834 | 835 | 1202 | 0.2882494 | 0.2879042 | 0 | 1.439521 | 113.4343 | 125.5262 | 0 | 4.90024 | 132.883 | 102.6168 | 0 | 0.005988024 | 0.4718563 | 0.5221557 | 0 | 0.02038369 | 0.5527578 | 0.4268585
CDS - LJ | 20 - 45 mm | Feed |  | XG | OUTROS | NQTZ | NASPY | 2 | 35 | MINERIO | 4.9e-05 | 55.3 | 0.14 | 1.58 | 0 | 1 | 0 | 4528384 | 0 | 2128 | 0 | 1 | 0 | 529 | 0 | 12 | 1008 | 321 | 27 | 52 | 0 | 0.008948546 | 0.7516779 | 0.2393736 | 0 | 7 | 908 | 467 | 8 | 30 | 0 | 0.005065123 | 0.6570188 | 0.3379161 | 1341 | 1382 | 2128 | 0.3173751 | 0.3079595 | 0 | 2.155716 | 279.6272 | 143.8171 | 0 | 3.808501 | 319.9141 | 101.8774 | 0 | 0.005065123 | 0.6570188 | 0.3379161 | 0 | 0.008948546 | 0.7516779 | 0.2393736
CDS - LJ | 20 - 45 mm | Feed |  | QTZ+PY+XISTO+CARB.PARC.ALT+MAG | OUTROS | QTZ | NASPY | 304 | 30 | MINERIO | 4.2e-05 | 10.2 | 0.14 | 0.34 | 0.03379868 | 0.9999743 | 54428.07 | 1610319.6 | 46 | 1315 | 0.03379868 | 0.9662013 | 0 | 381 | 0 | 38 | 442 | 418 | 26 | 7 | 0 | 0.04231626 | 0.4922049 | 0.4654788 | 0 | 31 | 367 | 508 | 22 | 3 | 0 | 0.03421634 | 0.4050773 | 0.5607064 | 898 | 906 | 1361 | 0.303118 | 0.3004415 | 0 | 9.313687 | 110.262 | 152.6243 | 0 | 11.51849 | 133.9782 | 126.7033 | 0 | 0.03421634 | 0.4050773 | 0.5607064 | 0 | 0.04231626 | 0.4922049 | 0.4654788
CDS - LJ | 20 - 45 mm | Feed |  | CLO+CARB+PY+QTZ | OUTROS | NQTZ | NASPY | 134 | 25 | ESTERIL | 3.5e-05 | 0.5 | 0.14 | 0.02 | 0 | 1 | 0 | 1290496 | 0 | 1136 | 0 | 1 | 0 | 351 | 0 | 117 | 433 | 42 | 135 | 60 | 0 | 0.1976351 | 0.7314189 | 0.07094595 | 0 | 60 | 515 | 65 | 83 | 62 | 0 | 0.09375 | 0.8046875 | 0.1015625 | 592 | 640 | 1136 | 0.3837838 | 0.355 | 0 | 21.3 | 182.825 | 23.075 | 0 | 44.9027 | 166.1784 | 16.11892 | 0 | 0.09375 | 0.8046875 | 0.1015625 | 0 | 0.1976351 | 0.7314189 | 0.07094595
CDS - CB | 20 - 45 mm | Feed | ORE9315 | CLO+QTZ+SER+PY+ASPYFINA | ASPY | NQTZ | ASPY | 144 | 25 | MINERIO | 3.5e-05 | 6.25 | 0.14 | 0.25 | 0 | 1 | 0 | 2140369 | 0 | 1463 | 0 | 1 | 0 | 400 | 0 | 11 | 756 | 164 | 15 | 44 | 0 | 0.01181525 | 0.8120301 | 0.1761547 | 0 | 0 | 705 | 256 | 2 | 27 | 0 | 0 | 0.7336108 | 0.2663892 | 931 | 961 | 1463 | 0.3142857 | 0.3044745 | 0 | 0 | 214.6545 | 77.94547 | 0 | 3.457143 | 237.6 | 51.54286 | 0 | 0 | 0.7336108 | 0.2663892 | 0 | 0.01181525 | 0.8120301 | 0.1761547
CDS - CV | 20 - 45 mm | EW | ORE1017 | Waste | OUTROS | NQTZ | NASPY | 12 |  | ESTERIL | 0 | 0 | 0.14 | 0.13 | 0.009556314 | 0.9999934 | 19733.49 | 2064955.4 | 14 | 1451 | 0.009556314 | 0.9904437 | 0 | 410 | 0 | 28 | 697 | 168 | 42 | 51 | 0 | 0.03135498 | 0.7805151 | 0.1881299 | 0 | 28 | 697 | 168 | 42 | 51 | 0 | 0.03135498 | 0.7805151 | 0.1881299 | 893 | 893 | 1465 | 0.3281075 | 0.3281075 | 0 | 9.18701 | 228.6909 | 55.12206 | 0 | 9.18701 | 228.6909 | 55.12206 | 0 | 0.03135498 | 0.7805151 | 0.1881299 | 0 | 0.03135498 | 0.7805151 | 0.1881299
CDS - CV | 20 - 45 mm | Feed | ORE9848 | XG+QTZ+PY | OUTROS | NQTZ | NASPY | 40 | 120 | ESTERIL | 0.000156 | 13.2 | 0.13 | 0.11 | 0.003453917 | 0.9999994 | 103080 | 29844350.2 | 19 | 5482 | 0.003453917 | 0.9965461 | 0 | 747 | 0 | 40 | 2800 | 560 | 47 | 103 | 0 | 0.01176471 | 0.8235294 | 0.1647059 | 0 | 10 | 2613 | 843 | 20 | 64 | 0 | 0.00288517 | 0.753895 | 0.2432198 | 3400 | 3466 | 5501 | 0.3235882 | 0.3174264 | 0 | 3.174264 | 829.4353 | 267.5905 | 0 | 12.94353 | 906.0471 | 181.2094 | 0 | 0.00288517 | 0.753895 | 0.2432198 | 0 | 0.01176471 | 0.8235294 | 0.1647059
CDS - CB | 20 - 45 mm | Feed | ORE9302 | XISTO+QTZ+PY+CB | OUTROS | NQTZ | NASPY | 131 | 95 | MINERIO | 0.0001235 | 40.85 | 0.13 | 0.43 | 0.0197201 | 0.9999936 | 179855.2 | 9120341.6 | 62 | 3082 | 0.0197201 | 0.9802799 | 0 | 671 | 0 | 13 | 1626 | 394 | 12 | 48 | 0 | 0.006394491 | 0.7998032 | 0.1938023 | 0 | 6 | 1463 | 591 | 7 | 26 | 0 | 0.002912621 | 0.7101942 | 0.2868932 | 2033 | 2060 | 3144 | 0.3092966 | 0.3052427 | 0 | 1.831456 | 446.5701 | 180.3984 | 0 | 4.020856 | 502.9163 | 121.8629 | 0 | 0.002912621 | 0.7101942 | 0.2868932 | 0 | 0.006394491 | 0.7998032 | 0.1938023
CDS - LJ | 20 - 45 mm | Feed |  | XG+QTZ | OUTROS | NQTZ | NASPY | 66 | 75 | ESTERIL | 9.75e-05 | 3 | 0.13 | 0.04 | 0 | 1 | 0 | 7507600 | 0 | 2740 | 0 | 1 | 0 | 688 | 0 | 33 | 1373 | 329 | 31 | 56 | 0 | 0.01902017 | 0.7913545 | 0.1896254 | 0 | 11 | 1307 | 448 | 11 | 41 | 0 | 0.006228766 | 0.7400906 | 0.2536806 | 1735 | 1766 | 2740 | 0.3158501 | 0.3103058 | 0 | 3.413364 | 405.5696 | 139.017 | 0 | 10.42305 | 433.6622 | 103.9147 | 0 | 0.006228766 | 0.7400906 | 0.2536806 | 0 | 0.01902017 | 0.7913545 | 0.1896254
CDS - CB | 20 - 45 mm | Feed | ORE9445 | FILITO+PY | OUTROS | NQTZ | NASPY | 259 | 45 | MINERIO | 5.85e-05 | 61.65 | 0.13 | 1.37 | 0.03497942 | 0.9999751 | 64317.93 | 1838690.3 | 51 | 1407 | 0.03497942 | 0.9650206 | 0 | 475 | 0 | 19 | 732 | 218 | 22 | 43 | 0 | 0.01960784 | 0.755418 | 0.2249742 | 0 | 9 | 684 | 301 | 12 | 28 | 0 | 0.009054326 | 0.6881288 | 0.3028169 | 969 | 994 | 1458 | 0.3009288 | 0.2933602 | 0 | 2.640241 | 200.6584 | 88.30141 | 0 | 5.717647 | 220.2799 | 65.60248 | 0 | 0.009054326 | 0.6881288 | 0.3028169 | 0 | 0.01960784 | 0.755418 | 0.2249742
CDS - CV | 20 - 45 mm | AP | ORE 2048 | Waste | OUTROS | NQTZ | NASPY | 9 | 40 | ESTERIL | 5.2e-05 | 1.6 | 0.13 | 0.04 | 0.01424212 | 0.9999927 | 51956.66 | 3648073.2 | 28 | 1938 | 0.01424212 | 0.9857579 | 0 | 455 | 0 | 44 | 979 | 176 | 55 | 67 | 0 | 0.03669725 | 0.8165138 | 0.146789 | 0 | 12 | 962 | 266 | 22 | 59 | 0 | 0.009677419 | 0.7758065 | 0.2145161 | 1199 | 1240 | 1966 | 0.3279399 | 0.3170968 | 0 | 3.805161 | 305.0471 | 84.34774 | 0 | 14.42936 | 321.0532 | 57.71743 | 0 | 0.009677419 | 0.7758065 | 0.2145161 | 0 | 0.03669725 | 0.8165138 | 0.146789
CDS - CB | 20 - 45 mm | Feed | ORE9334 | CLO+QTZ+PY | OUTROS | NQTZ | NASPY | 163 | 35 | ESTERIL | 4.55e-05 | 3.85 | 0.13 | 0.11 | 0 | 1 | 0 | 1745041 | 0 | 1321 | 0 | 1 | 0 | 400 | 1 | 598 | 363 | 4 | 21 |  | 0.001035197 | 0.6190476 | 0.3757764 | 0.004140787 | 0 | 0 | 471 | 499 | 1 | 16 | 0 | 0 | 0.485567 | 0.514433 | 966 | 970 | 1321 | 0.273499 | 0.2723711 | 0 | 0 | 128.2868 | 135.9132 | 0.273499 | 163.5524 | 99.28012 | 1.093996 | 0 | 0 | 0.485567 | 0.514433 | 0.001035197 | 0.6190476 | 0.3757764 | 0.004140787
CDS - CV | 20 - 45 mm | AP | ORE 2045 | Waste | OUTROS | NQTZ | NASPY | 6 | 35 | ESTERIL | 4.55e-05 | 4.9 | 0.13 | 0.14 | 0 | 1 | 0 | 12033961 | 0 | 3469 | 0 | 1 | 0 | 603 | 0 | 72 | 1608 | 336 | 82 | 126 | 0 | 0.03571429 | 0.797619 | 0.1666667 | 0 | 25 | 1556 | 527 | 31 | 85 | 0 | 0.01185958 | 0.7381404 | 0.25 | 2016 | 2108 | 3469 | 0.3441468 | 0.3291271 | 0 | 8.228178 | 512.1218 | 173.45 | 0 | 24.77857 | 553.3881 | 115.6333 | 0 | 0.01185958 | 0.7381404 | 0.25 | 0 | 0.03571429 | 0.797619 | 0.1666667
CDS - CV | 20 - 45 mm | AP | ORE 2041 | Waste | OUTROS | NQTZ | NASPY | 2 | 30 | ESTERIL | 3.9e-05 | 4.8 | 0.13 | 0.16 | 0 | 1 | 0 | 3474496 | 0 | 1864 | 0 | 1 | 0 | 470 | 0 | 50 | 927 | 138 | 53 | 76 | 0 | 0.04484305 | 0.8313901 | 0.1237668 | 0 | 25 | 931 | 216 | 21 | 51 | 0 | 0.02133106 | 0.7943686 | 0.1843003 | 1115 | 1172 | 1864 | 0.3343498 | 0.3180887 | 0 | 7.952218 | 296.1406 | 68.70717 | 0 | 16.71749 | 309.9422 | 46.14027 | 0 | 0.02133106 | 0.7943686 | 0.1843003 | 0 | 0.04484305 | 0.8313901 | 0.1237668
CDS-CVDQ | 20 - 45 mm | EP | 16200 | 1%QTZ+CLO+PY+ASPY VISIVEL SEM LUPA | ASPY | NQTZ | ASPY | 56 | 15 | MINERIO | 1.95e-05 | 3.75 | 0.13 | 0.25 | 0 | 1 | 0 | 597529 | 0 | 773 | 0 | 1 | 0 | 326 | 0 | 14 | 410 | 77 | 26 | 31 | 0 | 0.02794411 | 0.8183633 | 0.1536926 | 0 | 1 | 415 | 115 | 5 | 22 | 0 | 0.001883239 | 0.7815443 | 0.2165725 | 501 | 531 | 773 | 0.3085828 | 0.2911488 | 0 | 0.2911488 | 120.8267 | 33.48211 | 0 | 4.32016 | 126.519 | 23.76088 | 0 | 0.001883239 | 0.7815443 | 0.2165725 | 0 | 0.02794411 | 0.8183633 | 0.1536926
CDS - CV | 20 - 45 mm | EW | ORE1027 | QTZ+S | QTZ | QTZ | NASPY | 22 |  | ESTERIL | 0 | 0 | 0.13 | 0.07 | 0.003511853 | 0.9999985 | 17968.9 | 5116636.1 | 8 | 2270 | 0.003511853 | 0.9964881 | 0 | 490 | 0 | 131 | 906 | 325 | 115 | 39 | 0 | 0.09618209 | 0.6651982 | 0.2386197 | 0 | 131 | 906 | 325 | 115 | 39 | 0 | 0.09618209 | 0.6651982 | 0.2386197 | 1362 | 1362 | 2278 | 0.3345081 | 0.3345081 | 0 | 43.82056 | 303.0643 | 108.7151 | 0 | 43.82056 | 303.0643 | 108.7151 | 0 | 0.09618209 | 0.6651982 | 0.2386197 | 0 | 0.09618209 | 0.6651982 | 0.2386197
CDS - CV | 20 - 45 mm | Feed | ORE9841 | XG | OUTROS | NQTZ | NASPY | 33 | 130 | ESTERIL | 0.000156 | 1.3 | 0.12 | 0.01 | 0.003497791 | 0.9999994 | 101769.1 | 29095217.2 | 19 | 5413 | 0.003497791 | 0.9965022 | 0 | 795 | 0 | 20 | 2910 | 426 | 34 | 102 | 0 | 0.005959476 | 0.8671037 | 0.1269368 | 0 | 4 | 2722 | 691 | 9 | 66 | 0 | 0.001170618 | 0.7966052 | 0.2022242 | 3356 | 3417 | 5432 | 0.3237187 | 0.3179397 | 0 | 1.271759 | 865.4319 | 219.6963 | 0 | 6.474374 | 942.0215 | 137.9042 | 0 | 0.001170618 | 0.7966052 | 0.2022242 | 0 | 0.005959476 | 0.8671037 | 0.1269368
CDS - CV | 20 - 45 mm | Feed | ORE9859 | XG+QTZ | OUTROS | NQTZ | NASPY | 51 | 105 | ESTERIL | 0.000126 | 3.15 | 0.12 | 0.03 | 0.05427103 | 0.9999816 | 418222.1 | 7706034.0 | 169 | 2945 | 0.05427103 | 0.945729 | 0 | 673 | 0 | 5 | 1582 | 446 | 3 | 25 | 0 | 0.00245942 | 0.7781604 | 0.2193802 | 0 | 4 | 1413 | 632 | 2 | 10 | 0 | 0.001952172 | 0.6896047 | 0.3084431 | 2033 | 2049 | 3114 | 0.3063453 | 0.3039531 | 0 | 1.215813 | 429.4858 | 192.0984 | 0 | 1.531727 | 484.6383 | 136.63 | 0 | 0.001952172 | 0.6896047 | 0.3084431 | 0 | 0.00245942 | 0.7781604 | 0.2193802
CDS - CV | 20 - 45 mm | Feed | ORE9856 | XG+QTZ | OUTROS | NQTZ | NASPY | 48 | 60 | ESTERIL | 7.2e-05 | 1.2 | 0.12 | 0.02 | 0 | 1 | 0 | 7338681 | 0 | 2709 | 0 | 1 | 0 | 524 | 0 | 1 | 1195 | 547 | 1 | 38 | 0 | 0.0005737235 | 0.6855995 | 0.3138267 | 0 | 0 | 993 | 763 | 0 | 26 | 0 | 0 | 0.5654897 | 0.4345103 | 1743 | 1756 | 2709 | 0.3108434 | 0.3085421 | 0 | 0 | 306.3823 | 235.4177 | 0 | 0.3108434 | 371.4578 | 170.0313 | 0 | 0 | 0.5654897 | 0.4345103 | 0 | 0.0005737235 | 0.6855995 | 0.3138267
CDS - CB | 20 - 45 mm | Feed | ORE9313 | CLO+QTZ+SER+PY+ASPYFINA | ASPY | NQTZ | ASPY | 142 | 60 | ESTERIL | 7.2e-05 | 3.6 | 0.12 | 0.06 | 0.01287129 | 0.9999935 | 49850.8 | 3872999.0 | 26 | 1994 | 0.01287129 | 0.9871287 | 0 | 471 | 0 | 39 | 1075 | 95 | 62 | 74 | 0 | 0.03225806 | 0.8891646 | 0.07857734 | 0 | 17 | 1123 | 131 | 26 | 48 | 0 | 0.0133753 | 0.8835563 | 0.1030685 | 1209 | 1271 | 2020 | 0.3341605 | 0.31786 | 0 | 5.403619 | 356.9567 | 41.63965 | 0 | 13.03226 | 359.2225 | 31.74524 | 0 | 0.0133753 | 0.8835563 | 0.1030685 | 0 | 0.03225806 | 0.8891646 | 0.07857734
CDS - CB | 20 - 45 mm | Feed | ORE9304 | XISTO+QTZ+PY+CB | OUTROS | NQTZ | NASPY | 133 | 60 | MINERIO | 7.2e-05 | 13.2 | 0.12 | 0.22 | 0 | 1 | 0 | 5225796 | 0 | 2286 | 0 | 1 | 0 | 494 | 0 | 4 | 1162 | 302 | 9 | 32 | 0 | 0.002724796 | 0.7915531 | 0.2057221 | 0 | 0 | 1058 | 435 | 0 | 16 | 0 | 0 | 0.7086403 | 0.2913597 | 1468 | 1493 | 2286 | 0.3114441 | 0.3062291 | 0 | 0 | 323.9904 | 133.2096 | 0 | 1.245777 | 361.8981 | 94.05613 | 0 | 0 | 0.7086403 | 0.2913597 | 0 | 0.002724796 | 0.7915531 | 0.2057221
CDS - LJ | 20 - 45 mm | Feed |  | CLO+CARB+QTZ | OUTROS | NQTZ | NASPY | 55 | 30 | ESTERIL | 3.6e-05 | 3.3 | 0.12 | 0.11 | 0.0714772 | 0.9999476 | 113297.1 | 1584997.9 | 105 | 1364 | 0.0714772 | 0.9285228 | 0 | 394 | 0 | 145 | 601 | 60 | 141 | 55 | 0 | 0.1799007 | 0.7456576 | 0.07444169 | 0 | 84 | 690 | 82 | 92 | 52 | 0 | 0.09813084 | 0.8060748 | 0.09579439 | 806 | 856 | 1469 | 0.3645161 | 0.3432243 | 0 | 28.83084 | 236.8248 | 28.14439 | 0 | 52.85484 | 219.0742 | 21.87097 | 0 | 0.09813084 | 0.8060748 | 0.09579439 | 0 | 0.1799007 | 0.7456576 | 0.07444169
CDS - CB | 20 - 45 mm | Feed | ORE9362 | QTZ+CB+CLO+PY | QTZ | QTZ | NASPY | 191 | 25 | ESTERIL | 3e-05 | 0 | 0.12 | 0 | 0 | 1 | 0 | 751689 | 0 | 867 | 0 | 1 | 0 | 326 | 0 | 41 | 348 | 200 | 33 | 15 | 0 | 0.06960951 | 0.5908319 | 0.3395586 | 0 | 21 | 315 | 267 | 21 | 13 | 0 | 0.03482587 | 0.5223881 | 0.4427861 | 589 | 603 | 867 | 0.2943973 | 0.2875622 | 0 | 6.038806 | 90.58209 | 76.7791 | 0 | 12.07029 | 102.4503 | 58.87946 | 0 | 0.03482587 | 0.5223881 | 0.4427861 | 0 | 0.06960951 | 0.5908319 | 0.3395586
CDS - CV | 20 - 45 mm | Feed | ORE9876 | QTZ+CLO+PY | QTZ | QTZ | NASPY | 68 | 25 | ESTERIL | 3e-05 | 0.75 | 0.12 | 0.03 | 0 | 1 | 0 | 1331716 | 0 | 1154 | 0 | 1 | 0 | 356 | 0 | 5 | 528 | 236 | 8 | 18 | 0 | 0.006501951 | 0.686606 | 0.3068921 | 0 | 0 | 484 | 300 | 0 | 11 | 0 | 0 | 0.6173469 | 0.3826531 | 769 | 784 | 1154 | 0.30013 | 0.2943878 | 0 | 0 | 142.4837 | 88.31633 | 0 | 1.50065 | 158.4687 | 70.83069 | 0 | 0 | 0.6173469 | 0.3826531 | 0 | 0.006501951 | 0.686606 | 0.3068921
CDS - LJ | 20 - 45 mm | Feed |  | QTZFUME+PY+CARB+XG | QTZ | QTZ | NASPY | 167 | 25 | ESTERIL | 3e-05 | 1.5 | 0.12 | 0.06 | 0.09533898 | 0.9998884 | 55648.98 | 583630.8 | 90 | 854 | 0.09533898 | 0.904661 | 0 | 392 | 0 | 11 | 406 | 225 | 19 | 14 | 0 | 0.01713396 | 0.6323988 | 0.3504673 | 0 | 7 | 346 | 296 | 14 | 11 | 0 | 0.01078582 | 0.5331279 | 0.4560863 | 642 | 649 | 944 | 0.294081 | 0.2909091 | 0 | 2.036364 | 100.6545 | 86.10909 | 0 | 3.234891 | 119.3969 | 66.16822 | 0 | 0.01078582 | 0.5331279 | 0.4560863 | 0 | 0.01713396 | 0.6323988 | 0.3504673
CDS-CVDQ | 20 - 45 mm | EP | 16184 | QTZ FUME+BERTH | QTZ | QTZ | NASPY | 40 | 20 | ESTERIL | 2.4e-05 | 0.2 | 0.12 | 0.01 | 0 | 1 | 0 | 488601 | 0 | 699 | 0 | 1 | 0 | 277 | 0 | 0 | 153 | 354 | 0 | 0 | 0 | 0 | 0.3017751 | 0.6982249 | 0 | 0 | 103 | 404 | 0 | 0 | 0 | 0 | 0.2031558 | 0.7968442 | 507 | 507 | 699 | 0.2757396 | 0.2757396 | 0 | 0 | 28.40118 | 111.3988 | 0 | 0 | 42.18817 | 97.61183 | 0 | 0 | 0.2031558 | 0.7968442 | 0 | 0 | 0.3017751 | 0.6982249
CDS-CVDQ | 20 - 45 mm | EP | 16179 | QTZ FUME+PY+BERTH | OUTROS | QTZ | NASPY | 35 | 20 | ESTERIL | 2.4e-05 | 2 | 0.12 | 0.1 | 0.007832898 | 0.9999931 | 10019.54 | 1279152.2 | 9 | 1140 | 0.007832898 | 0.9921671 | 0 | 374 | 0 | 0 | 397 | 431 | 0 | 4 | 0 | 0 | 0.4794686 | 0.5205314 | 0 | 0 | 310 | 520 | 0 | 2 | 0 | 0 | 0.373494 | 0.626506 | 828 | 830 | 1149 | 0.2775362 | 0.2768675 | 0 | 0 | 85.82892 | 143.9711 | 0 | 0 | 110.1819 | 119.6181 | 0 | 0 | 0.373494 | 0.626506 | 0 | 0 | 0.4794686 | 0.5205314
CDS - CB | 20 - 45 mm | Feed | ORE9231 | XISTOMAG+QTZ+CLO+SER+ASPYFINA | ASPY | NQTZ | ASPY | 60 | 20 | MINERIO | 2.4e-05 | 13.2 | 0.12 | 0.66 | 0.006196747 | 0.9999952 | 10073.59 | 1625617.1 | 8 | 1283 | 0.006196747 | 0.9938033 | 0 | 361 | 0 | 0 | 349 | 496 | 0 | 9 | 0 | 0 | 0.4130178 | 0.5869822 | 0 | 0 | 254 | 595 | 0 | 5 | 0 | 0 | 0.2991755 | 0.7008245 | 845 | 849 | 1291 | 0.3055621 | 0.3041225 | 0 | 0 | 77.24711 | 180.9529 | 0 | 0 | 106.6412 | 151.5588 | 0 | 0 | 0.2991755 | 0.7008245 | 0 | 0 | 0.4130178 | 0.5869822
CDS - CV | 20 - 45 mm | AP | ORE0905 | Waste | OUTROS | NQTZ | NASPY | 1 |  | ESTERIL | 0 | 0 | 0.1195333 | 0.18 | 0.00233827 | 0.9999982 | 3813.084 | 1630726.0 | 3 | 1280 | 0.00233827 | 0.9976617 | 0 | 351 | 0 | 8 | 639 | 170 | 17 | 37 | 0 | 0.009791922 | 0.7821297 | 0.2080783 | 0 | 6 | 580 | 251 | 13 | 21 | 0 | 0.007168459 | 0.692951 | 0.2998805 | 817 | 837 | 1283 | 0.3140759 | 0.3065711 | 0 | 1.839427 | 177.8112 | 76.94934 | 0 | 2.512607 | 200.6945 | 53.3929 | 0 | 0.007168459 | 0.692951 | 0.2998805 | 0 | 0.009791922 | 0.7821297 | 0.2080783
CDS - LJ | 20 - 45 mm | Feed |  | XG | OUTROS | NQTZ | NASPY | 7 | 130 | ESTERIL | 0.000143 | 5.2 | 0.11 | 0.04 | 0.009369249 | 0.9999984 | 322285.5 | 34398170.6 | 56 | 5921 | 0.009369249 | 0.9906308 | 0 | 989 | 0 | 17 | 2866 | 874 | 29 | 105 | 0 | 0.004524887 | 0.7628427 | 0.2326324 | 0 | 6 | 2590 | 1221 | 13 | 61 | 0 | 0.001571915 | 0.6785434 | 0.3198847 | 3757 | 3817 | 5977 | 0.3181794 | 0.3131779 | 0 | 1.879067 | 811.1307 | 382.3902 | 0 | 5.40905 | 911.9022 | 278.0888 | 0 | 0.001571915 | 0.6785434 | 0.3198847 | 0 | 0.004524887 | 0.7628427 | 0.2326324
CDS - CV | 20 - 45 mm | Feed | ORE9845 | XG | OUTROS | NQTZ | NASPY | 37 | 130 | MINERIO | 0.000143 | 59.8 | 0.11 | 0.46 | 0 | 1 | 0 | 22686169 | 0 | 4763 | 0 | 1 | 0 | 732 | 0 | 20 | 2356 | 594 | 26 | 63 | 0 | 0.006734007 | 0.793266 | 0.2 | 0 | 8 | 2104 | 898 | 11 | 38 | 0 | 0.002657807 | 0.6990033 | 0.2983389 | 2970 | 3010 | 4763 | 0.3207407 | 0.3164784 | 0 | 2.531827 | 665.8706 | 284.1976 | 0 | 6.414815 | 755.6652 | 190.52 | 0 | 0.002657807 | 0.6990033 | 0.2983389 | 0 | 0.006734007 | 0.793266 | 0.2
CDS - CV | 20 - 45 mm | Feed | ORE9849 | XG+QTZ+PY | OUTROS | NQTZ | NASPY | 41 | 120 | ESTERIL | 0.000132 | 2.4 | 0.11 | 0.02 | 0.007978723 | 0.9999982 | 157289.4 | 19713564.9 | 36 | 4476 | 0.007978723 | 0.9920213 | 0 | 663 | 0 | 6 | 2315 | 536 | 5 | 52 | 0 | 0.002100105 | 0.8102905 | 0.1876094 | 0 | 0 | 2084 | 802 | 0 | 28 | 0 | 0 | 0.7221067 | 0.2778933 | 2857 | 2886 | 4512 | 0.3158558 | 0.3126819 | 0 | 0 | 651.6291 | 250.7709 | 0 | 1.895135 | 731.2062 | 169.2987 | 0 | 0 | 0.7221067 | 0.2778933 | 0 | 0.002100105 | 0.8102905 | 0.1876094
CDS - CV | 20 - 45 mm | Feed | ORE9810 | XG+PY | OUTROS | NQTZ | NASPY | 2 | 70 | MINERIO | 7.7e-05 | 61.6 | 0.11 | 0.88 | 0.01598174 | 0.9999947 | 140783.5 | 8808977.3 | 49 | 3017 | 0.01598174 | 0.9840183 | 0 | 598 | 0 | 36 | 1520 | 337 | 47 | 83 | 0 | 0.01901743 | 0.8029583 | 0.1780243 | 0 | 7 | 1432 | 509 | 12 | 63 | 0 | 0.003593429 | 0.7351129 | 0.2612936 | 1893 | 1948 | 3066 | 0.3239303 | 0.3147844 | 0 | 2.203491 | 450.7713 | 160.2253 | 0 | 11.66149 | 492.374 | 109.1645 | 0 | 0.003593429 | 0.7351129 | 0.2612936 | 0 | 0.01901743 | 0.8029583 | 0.1780243
CDS - LJ | 20 - 45 mm | Feed |  | XG+QTZ+PY+ASPYFINA+MAG | ASPY | NQTZ | ASPY | 274 | 65 | MINERIO | 7.15e-05 | 224.9 | 0.11 | 3.46 | 0.04974048 | 0.9999774 | 215611.3 | 4334625.9 | 115 | 2197 | 0.04974048 | 0.9502595 | 0 | 551 | 0 | 158 | 1051 | 89 | 159 | 85 | 0 | 0.1217257 | 0.8097072 | 0.06856703 | 0 | 110 | 1120 | 137 | 105 | 70 | 0 | 0.08046818 | 0.8193124 | 0.1002195 | 1298 | 1367 | 2312 | 0.3562404 | 0.338259 | 0 | 37.20849 | 378.85 | 46.34148 | 0 | 56.28598 | 374.4086 | 31.70539 | 0 | 0.08046818 | 0.8193124 | 0.1002195 | 0 | 0.1217257 | 0.8097072 | 0.06856703
CDS - CB | 20 - 45 mm | Feed | ORE9355 | QTZ+CB+PY | OUTROS | QTZ | NASPY | 184 | 35 | ESTERIL | 3.85e-05 | 6.3 | 0.11 | 0.18 | 0 | 1 | 0 | 1582564 | 0 | 1258 | 0 | 1 | 0 | 326 | 0 | 58 | 638 | 62 | 66 | 54 | 0 | 0.07651715 | 0.8416887 | 0.0817942 | 0 | 35 | 680 | 99 | 29 | 35 | 0 | 0.04299754 | 0.8353808 | 0.1216216 | 758 | 814 | 1258 | 0.3319261 | 0.3090909 | 0 | 10.81818 | 210.1818 | 30.6 | 0 | 19.25172 | 211.7689 | 20.57942 | 0 | 0.04299754 | 0.8353808 | 0.1216216 | 0 | 0.07651715 | 0.8416887 | 0.0817942
CDS - CV | 20 - 45 mm | AP | ORE 2060 | PY | OUTROS | NQTZ | NASPY | 21 | 35 | MINERIO | 3.85e-05 | 17.85 | 0.11 | 0.51 | 0 | 1 | 0 | 7300804 | 0 | 2702 | 0 | 1 | 0 | 589 | 0 | 70 | 1242 | 273 | 91 | 108 | 0 | 0.04416404 | 0.7835962 | 0.1722397 | 0 | 27 | 1199 | 449 | 31 | 77 | 0 | 0.0161194 | 0.7158209 | 0.2680597 | 1585 | 1675 | 2702 | 0.3409464 | 0.3226269 | 0 | 8.710925 | 386.8296 | 144.8595 | 0 | 23.86625 | 423.4554 | 93.07836 | 0 | 0.0161194 | 0.7158209 | 0.2680597 | 0 | 0.04416404 | 0.7835962 | 0.1722397
CDS - CB | 20 - 45 mm | Feed | ORE9259 | XISTOMAG+PY+QTZ | OUTROS | NQTZ | NASPY | 88 | 25 | MINERIO | 2.75e-05 | 7 | 0.11 | 0.28 | 0.03541824 | 0.9999723 | 53845.96 | 1520246.9 | 47 | 1280 | 0.03541824 | 0.9645818 | 0 | 361 | 0 | 13 | 653 | 191 | 21 | 27 | 0 | 0.01516919 | 0.7619603 | 0.2228705 | 0 | 7 | 600 | 266 | 9 | 21 | 0 | 0.008018328 | 0.6872852 | 0.3046964 | 857 | 873 | 1327 | 0.3096849 | 0.3040092 | 0 | 2.128064 | 182.4055 | 80.86644 | 0 | 4.025904 | 202.2243 | 59.14982 | 0 | 0.008018328 | 0.6872852 | 0.3046964 | 0 | 0.01516919 | 0.7619603 | 0.2228705
CDS - LJ | 20 - 45 mm | Feed |  | QTZ+CARB+CLO+PY+ASPYFINA | QTZ | QTZ | ASPY | 199 | 20 | ESTERIL | 2.2e-05 | 1 | 0.11 | 0.05 | 0.04575163 | 0.9999478 | 31822.82 | 695519.7 | 42 | 876 | 0.04575163 | 0.9542484 | 0 | 326 | 0 | 20 | 397 | 196 | 18 | 20 | 0 | 0.03262643 | 0.6476346 | 0.319739 | 0 | 0 | 11 | 359 | 250 | 12 | 0 | 0 | 0.02972973 | 0.9702703 | 613 | 370 | 918 | 0.2995106 | 0.4962162 | 0 | 0 | 5.458378 | 178.1416 | 0 | 5.990212 | 118.9057 | 58.70408 | 0 | 0 | 0.02972973 | 0.9702703 | 0 | 0.03262643 | 0.6476346 | 0.319739
CDS-CVDQ | 20 - 45 mm | EP | 16199 | DB1+PY | OUTROS | NQTZ | NASPY | 55 | 10 | ESTERIL | 1.1e-05 | 1.1 | 0.11 | 0.11 | 0 | 1 | 0 | 769129 | 0 | 877 | 0 | 1 | 0 | 306 | 0 | 112 | 301 | 55 | 113 | 33 | 0 | 0.2393162 | 0.6431624 | 0.1175214 | 0 | 56 | 383 | 74 | 59 | 41 | 0 | 0.1091618 | 0.7465887 | 0.1442495 | 468 | 513 | 877 | 0.3747863 | 0.3419103 | 0 | 19.14698 | 130.9517 | 25.30136 | 0 | 41.97607 | 112.8107 | 20.61325 | 0 | 0.1091618 | 0.7465887 | 0.1442495 | 0 | 0.2393162 | 0.6431624 | 0.1175214
CDS - CV | 20 - 45 mm | EW | ORE1026 | QTZ+S | QTZ | QTZ | NASPY | 21 |  | ESTERIL | 0 | 0 | 0.1066667 | 0.07 | 0 | 1 | 0 | 2692881 | 0 | 1641 | 0 | 1 | 0 | 420 | 0 | 27 | 760 | 269 | 28 | 24 | 0 | 0.02556818 | 0.719697 | 0.2547348 | 0 | 27 | 760 | 269 | 28 | 24 | 0 | 0.02556818 | 0.719697 | 0.2547348 | 1056 | 1056 | 1641 | 0.3107955 | 0.3107955 | 0 | 8.391477 | 236.2045 | 83.60398 | 0 | 8.391477 | 236.2045 | 83.60398 | 0 | 0.02556818 | 0.719697 | 0.2547348 | 0 | 0.02556818 | 0.719697 | 0.2547348
CDS - CV | 20 - 45 mm | AP | ORE0986 | PY | OUTROS | NQTZ | NASPY | 27 |  | MINERIO | 0 | 0 | 0.1066667 | 0.81 | 0 | 1 | 0 | 4995225 | 0 | 2235 | 0 | 1 | 0 | 514 | 0 | 69 | 1116 | 189 | 61 | 53 | 0 | 0.05021834 | 0.8122271 | 0.1375546 | 0 | 42 | 1060 | 312 | 37 | 37 | 0 | 0.02970297 | 0.7496464 | 0.2206506 | 1374 | 1414 | 2235 | 0.3253275 | 0.3161245 | 0 | 13.27723 | 335.0919 | 98.63083 | 0 | 22.4476 | 363.0655 | 61.4869 | 0 | 0.02970297 | 0.7496464 | 0.2206506 | 0 | 0.05021834 | 0.8122271 | 0.1375546
CDS - LJ | 20 - 45 mm | Feed |  | XG+QTZ+PY+MAG | OUTROS | NQTZ | NASPY | 283 | 100 | MINERIO | 0.0001 | 130 | 0.1 | 1.3 | 0.004428044 | 0.9999989 | 71879.74 | 16232823.2 | 18 | 4047 | 0.004428044 | 0.995572 | 0 | 658 | 0 | 14 | 2088 | 455 | 15 | 59 | 0 | 0.005475166 | 0.8165819 | 0.1779429 | 0 | 8 | 1889 | 699 | 6 | 29 | 0 | 0.003081664 | 0.7276579 | 0.2692604 | 2557 | 2596 | 4065 | 0.3179507 | 0.3131741 | 0 | 2.505393 | 591.5859 | 218.9087 | 0 | 4.45131 | 663.8811 | 144.6676 | 0 | 0.003081664 | 0.7276579 | 0.2692604 | 0 | 0.005475166 | 0.8165819 | 0.1779429
CDS - LJ | 20 - 45 mm | Feed |  | QTZ+XG | OUTROS | QTZ | NASPY | 87 | 55 | ESTERIL | 5.5e-05 | 6.05 | 0.1 | 0.11 | 0.004037685 | 0.9999982 | 19738.31 | 4888512.1 | 9 | 2220 | 0.004037685 | 0.9959623 | 0 | 592 | 0 | 45 | 1116 | 211 | 48 | 53 | 0 | 0.03279883 | 0.8134111 | 0.1537901 | 0 | 27 | 1084 | 305 | 23 | 34 | 0 | 0.0190678 | 0.7655367 | 0.2153955 | 1372 | 1416 | 2229 | 0.3249271 | 0.3148305 | 0 | 8.500424 | 341.2763 | 96.02331 | 0 | 14.62172 | 362.6187 | 68.55962 | 0 | 0.0190678 | 0.7655367 | 0.2153955 | 0 | 0.03279883 | 0.8134111 | 0.1537901
CDS-CVDQ | 20 - 45 mm | Feed | 11484 | XG+PY | OUTROS | NQTZ | NASPY | 35 | 50 | ESTERIL | 5e-05 | 0.5 | 0.1 | 0.01 | 0 | 1 | 0 | 4579600 | 0 | 2140 | 0 | 1 | 0 | 455 | 0 | 0 | 1015 | 384 | 2 | 26 | 0 | 0 | 0.7255182 | 0.2744818 | 0 | 0 | 848 | 560 | 0 | 19 | 0 | 0 | 0.6022727 | 0.3977273 | 1399 | 1408 | 2140 | 0.3059328 | 0.3039773 | 0 | 0 | 257.7727 | 170.2273 | 0 | 0 | 310.5218 | 117.4782 | 0 | 0 | 0.6022727 | 0.3977273 | 0 | 0 | 0.7255182 | 0.2744818
CDS - CB | 20 - 45 mm | Feed | ORE9275 | XISTO+QTZ+PY | OUTROS | NQTZ | NASPY | 104 | 50 | ESTERIL | 5e-05 | 3 | 0.1 | 0.06 | 0.02305722 | 0.9999899 | 115072.9 | 4990705.7 | 54 | 2288 | 0.02305722 | 0.9769428 | 0 | 514 | 0 | 25 | 1121 | 336 | 19 | 53 | 0 | 0.0168691 | 0.7564103 | 0.2267206 | 0 | 8 | 1042 | 460 | 8 | 36 | 0 | 0.005298013 | 0.6900662 | 0.3046358 | 1482 | 1510 | 2342 | 0.3160594 | 0.3101987 | 0 | 2.481589 | 323.227 | 142.6914 | 0 | 7.901484 | 354.3026 | 106.196 | 0 | 0.005298013 | 0.6900662 | 0.3046358 | 0 | 0.0168691 | 0.7564103 | 0.2267206
CDS - CB | 20 - 45 mm | Feed | ORE9444 | FILITO+PY | OUTROS | NQTZ | NASPY | 258 | 50 | ESTERIL | 5e-05 | 3.5 | 0.1 | 0.07 | 0 | 1 | 0 | 12794929 | 0 | 3577 | 0 | 1 | 0 | 658 | 0 | 13 | 1689 | 546 | 10 | 68 | 0 | 0.005782918 | 0.7513345 | 0.2428826 | 0 | 11 | 1534 | 747 | 6 | 28 | 0 | 0.004799302 | 0.6692845 | 0.3259162 | 2248 | 2292 | 3577 | 0.3182384 | 0.3121291 | 0 | 3.433421 | 478.8061 | 233.1605 | 0 | 4.1371 | 537.5047 | 173.7582 | 0 | 0.004799302 | 0.6692845 | 0.3259162 | 0 | 0.005782918 | 0.7513345 | 0.2428826
CDS - CB | 20 - 45 mm | Feed | ORE9267 | XISTO+QTZ | OUTROS | NQTZ | NASPY | 96 | 35 | ESTERIL | 3.5e-05 | 6.3 | 0.1 | 0.18 | 0.001960784 | 0.9999987 | 4554.071 | 2322573.0 | 3 | 1527 | 0.001960784 | 0.9980392 | 0 | 395 | 0 | 11 | 725 | 233 | 15 | 43 | 0 | 0.01135191 | 0.748194 | 0.2404541 | 0 | 2 | 668 | 325 | 4 | 28 | 0 | 0.00201005 | 0.6713568 | 0.3266332 | 969 | 995 | 1530 | 0.3157895 | 0.3075377 | 0 | 0.6150754 | 205.4352 | 99.94975 | 0 | 3.473684 | 228.9474 | 73.57895 | 0 | 0.00201005 | 0.6713568 | 0.3266332 | 0 | 0.01135191 | 0.748194 | 0.2404541
CDS - LJ | 20 - 45 mm | Feed |  | QTZFUME+CARB | QTZ | QTZ | NASPY | 142 | 30 | ESTERIL | 3e-05 | 0.6 | 0.1 | 0.02 | 0 | 1 | 0 | 772641 | 0 | 879 | 0 | 1 | 0 | 331 | 0 | 0 | 193 | 432 | 0 | 2 | 0 | 0 | 0.3088 | 0.6912 | 0 | 0 | 134 | 492 | 0 | 1 | 0 | 0 | 0.2140575 | 0.7859425 | 625 | 626 | 879 | 0.28128 | 0.2808307 | 0 | 0 | 37.63131 | 138.1687 | 0 | 0 | 54.28704 | 121.51296 | 0 | 0 | 0.2140575 | 0.7859425 | 0 | 0 | 0.3088 | 0.6912
CDS - LJ | 20 - 45 mm | Feed |  | QTZFUME+PY+CARB | QTZ | QTZ | NASPY | 174 | 30 | ESTERIL | 3e-05 | 0.6 | 0.1 | 0.02 | 0.005164622 | 0.9999966 | 12137.32 | 2350081.1 | 8 | 1541 | 0.005164622 | 0.9948354 | 0 | 465 | 0 | 0 | 494 | 555 | 0 | 13 | 0 | 0 | 0.4709247 | 0.5290753 | 0 | 0 | 374 | 682 | 0 | 6 | 0 | 0 | 0.3541667 | 0.6458333 | 1049 | 1056 | 1549 | 0.2953289 | 0.2933712 | 0 | 0 | 109.7208 | 200.0792 | 0 | 0 | 145.8925 | 163.9075 | 0 | 0 | 0.3541667 | 0.6458333 | 0 | 0 | 0.4709247 | 0.5290753
CDS - CB | 20 - 45 mm | Feed | ORE9269 | XISTO+QTZ | OUTROS | NQTZ | NASPY | 98 | 25 | ESTERIL | 2.5e-05 | 0.25 | 0.1 | 0.01 | 0.01399067 | 0.9999905 | 29781.68 | 2128660.9 | 21 | 1480 | 0.01399067 | 0.9860093 | 0 | 445 | 0 | 27 | 783 | 110 | 32 | 72 | 0 | 0.02934783 | 0.851087 | 0.1195652 | 0 | 10 | 776 | 172 | 17 | 49 | 0 | 0.01043841 | 0.8100209 | 0.1795407 | 920 | 958 | 1501 | 0.3263043 | 0.3133612 | 0 | 3.133612 | 243.1683 | 53.89812 | 0 | 8.810217 | 255.4963 | 35.89348 | 0 | 0.01043841 | 0.8100209 | 0.1795407 | 0 | 0.02934783 | 0.851087 | 0.1195652
CDS - LJ | 20 - 45 mm | Feed |  | QTZ+CARB+CLO+PY+ASPYFINA | QTZ | QTZ | ASPY | 202 | 10 | ESTERIL | 1e-05 | 0.2 | 0.1 | 0.02 | 0 | 1 | 0 | 288369 | 0 | 537 | 0 | 1 | 0 | 222 | 0 | 0 | 236 | 136 | 0 | 8 | 0 | 0 | 0.6344086 | 0.3655914 | 0 | 0 | 0 | 200 | 172 | 0 | 0 | 0 | 0 | 1 | 372 | 200 | 537 | 0.2887097 | 0.537 | 0 | 0 | 0 | 107.4 | 0 | 0 | 68.13548 | 39.26452 | 0 | 0 | 0 | 1 | 0 | 0 | 0.6344086 | 0.3655914
CDS - LJ | 20 - 45 mm | Feed |  | CLO+PY | OUTROS | NQTZ | NASPY | 12 | 10 | ESTERIL | 1e-05 | 1.8 | 0.1 | 0.18 | 0 | 1 | 0 | 992016 | 0 | 996 | 0 | 1 | 0 | 381 | 0 | 0 | 496 | 180 | 1 | 17 | 0 | 0 | 0.7337278 | 0.2662722 | 0 | 0 | 412 | 274 | 0 | 8 | 0 | 0 | 0.6005831 | 0.3994169 | 676 | 686 | 996 | 0.2946746 | 0.290379 | 0 | 0 | 119.6362 | 79.56385 | 0 | 0 | 146.1586 | 53.04142 | 0 | 0 | 0.6005831 | 0.3994169 | 0 | 0 | 0.7337278 | 0.2662722
CDS - CV | 20 - 45 mm | AP | ORE0909 | Waste | OUTROS | NQTZ | NASPY | 5 |  | ESTERIL | 0 | 0 | 0.09736667 | 0.08 | 0 | 1 | 0 | 4380649 | 0 | 2093 | 0 | 1 | 0 | 450 | 0 | 79 | 992 | 134 | 106 | 77 | 0 | 0.06556017 | 0.8232365 | 0.1112033 | 0 | 43 | 1019 | 218 | 51 | 56 | 0 | 0.03359375 | 0.79609375 | 0.1703125 | 1205 | 1280 | 2093 | 0.3473859 | 0.32703125 | 0 | 14.06234375 | 333.2448 | 71.2928125 | 0 | 27.44349 | 344.6068 | 46.54971 | 0 | 0.03359375 | 0.79609375 | 0.1703125 | 0 | 0.06556017 | 0.8232365 | 0.1112033
CDS - CV | 20 - 45 mm | EW | ORE1008 | Waste | OUTROS | NQTZ | NASPY | 3 |  | ESTERIL | 0 | 0 | 0.09333333 | 0.07 | 0.003637833 | 0.9999985 | 21943.18 | 6031927.1 | 9 | 2465 | 0.003637833 | 0.9963622 | 0 | 529 | 0 | 20 | 1138 | 394 | 22 | 49 | 0 | 0.0128866 | 0.7332474 | 0.253866 | 0 | 20 | 1138 | 394 | 22 | 49 | 0 | 0.0128866 | 0.7332474 | 0.253866 | 1552 | 1552 | 2474 | 0.3188144 | 0.3188144 | 0 | 6.376289 | 362.8108 | 125.6129 | 0 | 6.376289 | 362.8108 | 125.6129 | 0 | 0.0128866 | 0.7332474 | 0.253866 | 0 | 0.0128866 | 0.7332474 | 0.253866
CDS - CV | 20 - 45 mm | AP | ORE0921 | QTZ+S | OUTROS | QTZ | NASPY | 17 |  | MINERIO | 0 | 0 | 0.09216667 | 0.31 | 0.05112782 | 0.999919 | 18222.42 | 356380.1 | 34 | 631 | 0.05112782 | 0.9488722 | 0 | 282 | 0 | 23 | 327 | 80 | 17 | 24 | 0 | 0.05348837 | 0.7604651 | 0.1860465 | 0 | 13 | 315 | 114 | 12 | 17 | 0 | 0.02941176 | 0.7126697 | 0.2579186 | 430 | 442 | 665 | 0.3093023 | 0.300905 | 0 | 3.911765 | 94.78507 | 34.30317 | 0 | 7.113953 | 101.1419 | 24.74419 | 0 | 0.02941176 | 0.7126697 | 0.2579186 | 0 | 0.05348837 | 0.7604651 | 0.1860465
CDS - CB | 20 - 45 mm | Feed | ORE9307 | XISTO+QTZ+PY+CB | OUTROS | NQTZ | NASPY | 136 | 120 | ESTERIL | 0.000108 | 0 | 0.09 | 0 | 0.01226667 | 0.9999967 | 164139.8 | 13380919.7 | 46 | 3704 | 0.01226667 | 0.9877333 | 0 | 617 | 0 | 17 | 2095 | 259 | 19 | 52 | 0 | 0.00716997 | 0.8835934 | 0.1092366 | 0 | 15 | 2020 | 367 | 14 | 26 | 0 | 0.006244796 | 0.8409659 | 0.1527893 | 2371 | 2402 | 3750 | 0.3163222 | 0.3122398 | 0 | 4.683597 | 630.7244 | 114.592 | 0 | 5.377478 | 662.6951 | 81.92746 | 0 | 0.006244796 | 0.8409659 | 0.1527893 | 0 | 0.00716997 | 0.8835934 | 0.1092366
CDS - CB | 20 - 45 mm | Feed | ORE9443 | FILITO+PY | OUTROS | NQTZ | NASPY | 257 | 95 | ESTERIL | 8.55e-05 | 3.8 | 0.09 | 0.04 | 0.01435687 | 0.9999957 | 157770.9 | 10989178.1 | 49 | 3364 | 0.01435687 | 0.9856431 | 0 | 719 | 0 | 25 | 1813 | 349 | 21 | 53 | 0 | 0.01143118 | 0.8289895 | 0.1595793 | 0 | 7 | 1689 | 526 | 6 | 33 | 0 | 0.003150315 | 0.760126 | 0.2367237 | 2187 | 2222 | 3413 | 0.3121171 | 0.3072007 | 0 | 2.150405 | 518.862 | 161.5876 | 0 | 7.802926 | 565.8682 | 108.9289 | 0 | 0.003150315 | 0.760126 | 0.2367237 | 0 | 0.01143118 | 0.8289895 | 0.1595793
CDS - CV | 20 - 45 mm | Feed | ORE9897 | QTZFUME+XG+PY | QTZ | QTZ | NASPY | 89 | 90 | ESTERIL | 8.1e-05 | 7.2 | 0.09 | 0.08 | 0.004008016 | 0.9999988 | 48121.14 | 12006211.2 | 14 | 3479 | 0.004008016 | 0.995992 | 0 | 612 | 0 | 0 | 1518 | 733 | 0 | 26 | 0 | 0 | 0.6743669 | 0.3256331 | 0 | 0 | 1227 | 1034 | 0 | 16 | 0 | 0 | 0.5426802 | 0.4573198 | 2251 | 2261 | 3493 | 0.310351 | 0.3089783 | 0 | 0 | 379.1164 | 319.4836 | 0 | 0 | 471.1127 | 227.4873 | 0 | 0 | 0.5426802 | 0.4573198 | 0 | 0 | 0.6743669 | 0.3256331
CDS - LJ | 20 - 45 mm | Feed |  | CLO+CARB+QTZ | OUTROS | NQTZ | NASPY | 53 | 60 | MINERIO | 5.4e-05 | 22.2 | 0.09 | 0.37 | 0.1608997 | 0.9999171 | 395591.8 | 2458420.1 | 372 | 1940 | 0.1608997 | 0.8391003 | 0 | 570 | 0 | 124 | 1133 | 90 | 117 | 93 | 0 | 0.09205642 | 0.8411284 | 0.06681514 | 0 | 81 | 1211 | 107 | 77 | 81 | 0 | 0.0578985 | 0.8656183 | 0.0764832 | 1347 | 1399 | 2312 | 0.3432814 | 0.3305218 | 0 | 26.77227 | 400.2619 | 35.36583 | 0 | 42.56689 | 388.9378 | 30.89532 | 0 | 0.0578985 | 0.8656183 | 0.0764832 | 0 | 0.09205642 | 0.8411284 | 0.06681514
CDS - LJ | 20 - 45 mm | Feed |  | XG+QTZ+PY+MAG | OUTROS | NQTZ | NASPY | 284 | 45 | MINERIO | 4.05e-05 | 69.3 | 0.09 | 1.54 | 0.07361564 | 0.9999482 | 126139 | 1713392.3 | 113 | 1422 | 0.07361564 | 0.9263844 | 0 | 491 | 0 | 32 | 813 | 156 | 39 | 39 | 0 | 0.03196803 | 0.8121878 | 0.1558442 | 0 | 20 | 788 | 213 | 27 | 31 | 0 | 0.01958864 | 0.7717924 | 0.208619 | 1001 | 1021 | 1535 | 0.3066933 | 0.3006856 | 0 | 6.013712 | 236.9403 | 64.04603 | 0 | 9.814186 | 249.3417 | 47.84416 | 0 | 0.01958864 | 0.7717924 | 0.208619 | 0 | 0.03196803 | 0.8121878 | 0.1558442
CDS - LJ | 20 - 45 mm | Feed |  | QTZFUME+CARB | QTZ | QTZ | NASPY | 140 | 35 | ESTERIL | 3.15e-05 | 2.1 | 0.09 | 0.06 | 0.01424755 | 0.9999871 | 16958.59 | 1190265.7 | 16 | 1107 | 0.01424755 | 0.9857524 | 0 | 361 | 0 | 10 | 335 | 408 | 9 | 13 | 0 | 0.01328021 | 0.4448871 | 0.5418327 | 0 | 5 | 262 | 494 | 3 | 10 | 0 | 0.006570302 | 0.3442838 | 0.6491459 | 753 | 761 | 1123 | 0.2982736 | 0.295138 | 0 | 1.47569 | 77.32615 | 145.7982 | 0 | 2.982736 | 99.92165 | 121.6956 | 0 | 0.006570302 | 0.3442838 | 0.6491459 | 0 | 0.01328021 | 0.4448871 | 0.5418327
CDS - LJ | 20 - 45 mm | Feed |  | CLO+CARB+QTZ | OUTROS | NQTZ | NASPY | 57 | 30 | ESTERIL | 2.7e-05 | 5.1 | 0.09 | 0.17 | 0.09744148 | 0.9999412 | 213147.5 | 2187312.5 | 179 | 1658 | 0.09744148 | 0.9025585 | 0 | 485 | 0 | 57 | 926 | 132 | 71 | 58 | 0 | 0.05112108 | 0.8304933 | 0.1183857 | 0 | 24 | 975 | 164 | 31 | 50 | 0 | 0.02063629 | 0.8383491 | 0.1410146 | 1115 | 1163 | 1837 | 0.3295067 | 0.3159071 | 0 | 7.581771 | 308.0095 | 51.80877 | 0 | 18.78188 | 305.1232 | 43.49489 | 0 | 0.02063629 | 0.8383491 | 0.1410146 | 0 | 0.05112108 | 0.8304933 | 0.1183857
CDS - LJ | 20 - 45 mm | Feed |  | QTZ+CLO+CARB+PY | OUTROS | QTZ | NASPY | 104 | 30 | MINERIO | 2.7e-05 | 16.8 | 0.09 | 0.56 | 0.01356174 | 0.9999902 | 25194.58 | 1857750.8 | 19 | 1382 | 0.01356174 | 0.9864383 | 0 | 400 | 0 | 16 | 667 | 228 | 23 | 28 | 0 | 0.01756312 | 0.7321625 | 0.2502744 | 0 | 4 | 610 | 325 | 3 | 20 | 0 | 0.004259851 | 0.6496273 | 0.3461129 | 911 | 939 | 1401 | 0.3075741 | 0.2984026 | 0 | 1.19361 | 182.0256 | 96.98083 | 0 | 4.921186 | 205.1519 | 70.12689 | 0 | 0.004259851 | 0.6496273 | 0.3461129 | 0 | 0.01756312 | 0.7321625 | 0.2502744
CDS - LJ | 20 - 45 mm | Feed |  | QTZFUME+CARB | QTZ | QTZ | NASPY | 146 | 25 | ESTERIL | 2.25e-05 | 1 | 0.09 | 0.04 | 0 | 1 | 0 | 1846881 | 0 | 1359 | 0 | 1 | 0 | 410 | 0 | 13 | 597 | 278 | 11 | 18 | 0 | 0.01463964 | 0.6722973 | 0.3130631 | 0 | 3 | 530 | 363 | 5 | 14 | 0 | 0.003348214 | 0.5915179 | 0.4051339 | 888 | 896 | 1359 | 0.3060811 | 0.3033482 | 0 | 0.9100446 | 160.7746 | 110.1154 | 0 | 3.979054 | 182.7304 | 85.09054 | 0 | 0.003348214 | 0.5915179 | 0.4051339 | 0 | 0.01463964 | 0.6722973 | 0.3130631
CDS - LJ | 20 - 45 mm | Feed |  | QTZ+CARB | QTZ | QTZ | NASPY | 228 | 10 | ESTERIL | 9e-06 | 0.3 | 0.09 | 0.03 | 0 | 1 | 0 | 175561 | 0 | 419 | 0 | 1 | 0 | 227 | 0 | 4 | 170 | 128 | 3 | 10 | 0 | 0.01324503 | 0.5629139 | 0.4238411 | 0 | 1 | 138 | 163 | 2 | 11 | 0 | 0.003311258 | 0.4569536 | 0.5397351 | 302 | 302 | 419 | 0.2774834 | 0.2774834 | 0 | 0.2774834 | 38.29272 | 45.2298 | 0 | 1.109934 | 47.17219 | 35.51788 | 0 | 0.003311258 | 0.4569536 | 0.5397351 | 0 | 0.01324503 | 0.5629139 | 0.4238411
CDS - CB | 20 - 45 mm | Feed | ORE9285 | QTZ | QTZ | QTZ | NASPY | 114 | 5 | ESTERIL | 4.5e-06 | 0 | 0.09 | 0 | 0 | 1 | 0 | 105625 | 0 | 325 | 0 | 1 | 0 | 212 | 0 | 0 | 88 | 165 | 0 | 0 | 0 | 0 | 0.3478261 | 0.6521739 | 0 | 0 | 64 | 189 | 0 | 0 | 0 | 0 | 0.2529644 | 0.7470356 | 253 | 253 | 325 | 0.256917 | 0.256917 | 0 | 0 | 16.44269 | 48.55731 | 0 | 0 | 22.6087 | 42.3913 | 0 | 0 | 0.2529644 | 0.7470356 | 0 | 0 | 0.3478261 | 0.6521739
CDS - LJ | 20 - 45 mm | Feed |  | QTZ | QTZ | QTZ | NASPY | 211 | 5 | ESTERIL | 4.5e-06 | 0.05 | 0.09 | 0.01 | 0 | 1 | 0 | 204304 | 0 | 452 | 0 | 1 | 0 | 242 | 0 | 0 | 98 | 232 | 0 | 0 | 0 | 0 | 0.2969697 | 0.7030303 | 0 | 0 | 55 | 275 | 0 | 0 | 0 | 0 | 0.1666667 | 0.8333333 | 330 | 330 | 452 | 0.2739394 | 0.2739394 | 0 | 0 | 15.06667 | 75.33333 | 0 | 0 | 26.84606 | 63.55394 | 0 | 0 | 0.1666667 | 0.8333333 | 0 | 0 | 0.2969697 | 0.7030303
CDS - CB | 20 - 45 mm | Feed | ORE9274 | XISTO+QTZ+PY | OUTROS | NQTZ | NASPY | 103 | 140 | ESTERIL | 0.000112 | 11.2 | 0.08 | 0.08 | 0.02884111 | 0.9999922 | 372535.9 | 12916735.4 | 110 | 3704 | 0.02884111 | 0.9711589 | 0 | 747 | 0 | 9 | 2186 | 307 | 8 | 42 | 0 | 0.003597122 | 0.873701 | 0.1227018 | 0 | 4 | 2089 | 432 | 2 | 25 | 0 | 0.001584158 | 0.8273267 | 0.1710891 | 2502 | 2525 | 3814 | 0.3048761 | 0.302099 | 0 | 1.208396 | 631.0848 | 130.5068 | 0 | 2.743885 | 666.4592 | 93.59696 | 0 | 0.001584158 | 0.8273267 | 0.1710891 | 0 | 0.003597122 | 0.873701 | 0.1227018
CDS-CVDQ | 20 - 45 mm | Feed | 11472 | 1%QTZ+PY+XG | OUTROS | NQTZ | NASPY | 23 | 115 | ESTERIL | 9.2e-05 | 83.95 | 0.08 | 0.73 | 0.005557685 | 0.9999989 | 147976.7 | 26625571.5 | 29 | 5189 | 0.005557685 | 0.9944423 | 0 | 732 | 0 | 37 | 2779 | 355 | 58 | 121 | 0 | 0.01166824 | 0.8763797 | 0.1119521 | 0 | 7 | 2681 | 582 | 9 | 71 | 0 | 0.002140673 | 0.8198777 | 0.1779817 | 3171 | 3270 | 5218 | 0.3291075 | 0.3191437 | 0 | 2.234006 | 855.6243 | 185.7417 | 0 | 12.17698 | 914.5898 | 116.8332 | 0 | 0.002140673 | 0.8198777 | 0.1779817 | 0 | 0.01166824 | 0.8763797 | 0.1119521
CDS - CB | 20 - 45 mm | Feed | ORE9398 | XG | OUTROS | NQTZ | NASPY | 212 | 90 | ESTERIL | 7.2e-05 | 9 | 0.08 | 0.1 | 0.01480669 | 0.9999959 | 185446.7 | 12524469.4 | 54 | 3593 | 0.01480669 | 0.9851933 | 0 | 692 | 0 | 22 | 1860 | 405 | 34 | 73 | 0 | 0.009619589 | 0.8132925 | 0.1770879 | 0 | 11 | 1705 | 614 | 15 | 46 | 0 | 0.00472103 | 0.7317597 | 0.2635193 | 2287 | 2330 | 3647 | 0.3189331 | 0.3130472 | 0 | 3.443519 | 533.7455 | 192.211 | 0 | 7.016528 | 593.2156 | 129.1679 | 0 | 0.00472103 | 0.7317597 | 0.2635193 | 0 | 0.009619589 | 0.8132925 | 0.1770879
CDS - CV | 20 - 45 mm | Feed | ORE9819 | XG+PY | OUTROS | NQTZ | NASPY | 11 | 90 | ESTERIL | 7.2e-05 | 101.7 | 0.08 | 1.13 | 0.06388889 | 0.999981 | 629918.9 | 9859413.1 | 230 | 3370 | 0.06388889 | 0.9361111 | 0 | 968 | 0 | 120 | 1616 | 441 | 146 | 57 | 0 | 0.05512173 | 0.7423059 | 0.2025723 | 0 | 77 | 1501 | 641 | 96 | 48 | 0 | 0.03470032 | 0.6764308 | 0.2888689 | 2177 | 2219 | 3600 | 0.3307304 | 0.3244705 | 0 | 24.98423 | 487.0302 | 207.9856 | 0 | 39.68764 | 534.4603 | 145.8521 | 0 | 0.03470032 | 0.6764308 | 0.2888689 | 0 | 0.05512173 | 0.7423059 | 0.2025723
CDS - CB | 20 - 45 mm | Feed | ORE9188 | CLO+QTZ+CB | OUTROS | NQTZ | NASPY | 17 | 85 | ESTERIL | 6.8e-05 | 23.8 | 0.08 | 0.28 | 0.0357717 | 0.9999851 | 190881.4 | 5336020.4 | 89 | 2399 | 0.0357717 | 0.9642283 | 0 | 519 | 0 | 47 | 1140 | 392 | 46 | 26 | 0 | 0.02976567 | 0.7219759 | 0.2482584 | 0 | 33 | 1047 | 505 | 38 | 25 | 0 | 0.02082019 | 0.6605678 | 0.318612 | 1579 | 1585 | 2488 | 0.3151362 | 0.3139432 | 0 | 10.36013 | 328.6985 | 158.5413 | 0 | 14.8114 | 359.2552 | 123.5334 | 0 | 0.02082019 | 0.6605678 | 0.318612 | 0 | 0.02976567 | 0.7219759 | 0.2482584
CDS - CB | 20 - 45 mm | Feed | ORE9303 | XISTO+QTZ+PY+CB | OUTROS | NQTZ | NASPY | 132 | 70 | ESTERIL | 5.6e-05 | 6.3 | 0.08 | 0.09 | 0.02579171 | 0.9999914 | 217656.9 | 8438952.1 | 79 | 2984 | 0.02579171 | 0.9742083 | 0 | 727 | 0 | 7 | 1454 | 513 | 10 | 66 | 0 | 0.003546099 | 0.7365755 | 0.2598784 | 0 | 1 | 1304 | 706 | 3 | 36 | 0 | 0.000497265 | 0.6484336 | 0.3510691 | 1974 | 2011 | 3063 | 0.3103343 | 0.3046246 | 0 | 0.3046246 | 397.2304 | 215.0649 | 0 | 2.17234 | 451.2261 | 159.2015 | 0 | 0.000497265 | 0.6484336 | 0.3510691 | 0 | 0.003546099 | 0.7365755 | 0.2598784
CDS - CV | 20 - 45 mm | Feed | ORE9896 | QTZFUME+XG+PY | OUTROS | QTZ | NASPY | 88 | 70 | ESTERIL | 5.6e-05 | 18.2 | 0.08 | 0.26 | 0 | 1 | 0 | 13756681 | 0 | 3709 | 0 | 1 | 0 | 683 | 0 | 25 | 1865 | 381 | 34 | 81 | 0 | 0.01100837 | 0.8212241 | 0.1677675 | 0 | 8 | 1723 | 579 | 17 | 59 | 0 | 0.003463203 | 0.7458874 | 0.2506494 | 2271 | 2310 | 3709 | 0.3266402 | 0.3211255 | 0 | 2.569004 | 553.2993 | 185.9317 | 0 | 8.166006 | 609.1841 | 124.4499 | 0 | 0.003463203 | 0.7458874 | 0.2506494 | 0 | 0.01100837 | 0.8212241 | 0.1677675
CDS - LJ | 20 - 45 mm | Feed |  | CLO+CARB+PY+QTZ | OUTROS | NQTZ | NASPY | 128 | 70 | ESTERIL | 5.6e-05 | 21.7 | 0.08 | 0.31 | 0 | 1 | 0 | 11526025 | 0 | 3395 | 0 | 1 | 0 | 762 | 0 | 6 | 1599 | 607 | 12 | 42 | 0 | 0.002712477 | 0.7228752 | 0.2744123 | 0 | 0 | 1352 | 890 | 0 | 24 | 0 | 0 | 0.603033 | 0.396967 | 2212 | 2242 | 3395 | 0.306962 | 0.3028546 | 0 | 0 | 409.4594 | 269.5406 | 0 | 1.841772 | 490.8323 | 186.3259 | 0 | 0 | 0.603033 | 0.396967 | 0 | 0.002712477 | 0.7228752 | 0.2744123
CDS - LJ | 20 - 45 mm | Feed |  | QTZ+CARB+CLO+PY+ASPYFINA | QTZ | QTZ | ASPY | 198 | 60 | ESTERIL | 4.8e-05 | 1.8 | 0.08 | 0.03 | 0.02972399 | 0.999987 | 145832.6 | 4906161.2 | 70 | 2285 | 0.02972399 | 0.970276 | 0 | 504 | 0 | 12 | 957 | 560 | 14 | 29 | 0 | 0.007848267 | 0.6258993 | 0.3662525 | 0 | 0 | 7 | 789 | 745 | 9 | 0 | 0 | 0.00879397 | 0.991206 | 1529 | 796 | 2355 | 0.3080445 | 0.5917085 | 0 | 0 | 4.14196 | 466.858 | 0 | 3.696534 | 294.7986 | 172.5049 | 0 | 0 | 0.00879397 | 0.991206 | 0 | 0.007848267 | 0.6258993 | 0.3662525
CDS - CV | 20 - 45 mm | Feed | ORE9825 | XG+PY | OUTROS | NQTZ | NASPY | 17 | 60 | ESTERIL | 4.8e-05 | 7.8 | 0.08 | 0.13 | 0 | 1 | 0 | 10732176 | 0 | 3276 | 0 | 1 | 0 | 613 | 0 | 11 | 1639 | 408 | 11 | 82 | 0 | 0.005344995 | 0.7964043 | 0.1982507 | 0 | 3 | 1491 | 608 | 2 | 47 | 0 | 0.001427212 | 0.7093245 | 0.2892483 | 2058 | 2102 | 3276 | 0.3183673 | 0.3117031 | 0 | 0.9351094 | 464.7494 | 189.5155 | 0 | 3.502041 | 521.8041 | 129.8939 | 0 | 0.001427212 | 0.7093245 | 0.2892483 | 0 | 0.005344995 | 0.7964043 | 0.1982507
CDS - LJ | 20 - 45 mm | Feed |  | QTZ+CLO+CARB+PY | OUTROS | QTZ | NASPY | 102 | 50 | ESTERIL | 4e-05 | 12 | 0.08 | 0.24 | 0.006636251 | 0.9999972 | 37558.8 | 5659625.3 | 16 | 2395 | 0.006636251 | 0.9933637 | 0 | 579 | 0 | 18 | 1265 | 236 | 28 | 68 | 0 | 0.0118499 | 0.8327847 | 0.1553654 | 0 | 7 | 1205 | 347 | 10 | 46 | 0 | 0.004490058 | 0.7729314 | 0.2225786 | 1519 | 1559 | 2411 | 0.3174457 | 0.3093008 | 0 | 2.165106 | 372.7075 | 107.3274 | 0 | 5.714022 | 401.5688 | 74.91718 | 0 | 0.004490058 | 0.7729314 | 0.2225786 | 0 | 0.0118499 | 0.8327847 | 0.1553654
CDS - LJ | 20 - 45 mm | Feed |  | QTZ+CLO+CARB+PY | OUTROS | QTZ | NASPY | 103 | 50 | ESTERIL | 4e-05 | 12 | 0.08 | 0.24 | 0.01737905 | 0.9999917 | 73392.17 | 4222989.9 | 37 | 2092 | 0.01737905 | 0.9826209 | 0 | 490 | 0 | 8 | 1111 | 243 | 12 | 31 | 0 | 0.005873715 | 0.8157122 | 0.1784141 | 0 | 0 | 1003 | 379 | 2 | 21 | 0 | 0 | 0.7257598 | 0.2742402 | 1362 | 1382 | 2129 | 0.3126285 | 0.3081042 | 0 | 0 | 309.0285 | 116.7715 | 0 | 2.501028 | 347.3302 | 75.96872 | 0 | 0 | 0.7257598 | 0.2742402 | 0 | 0.005873715 | 0.8157122 | 0.1784141
CDS - CB | 20 - 45 mm | Feed | ORE9395 | XG | OUTROS | NQTZ | NASPY | 209 | 45 | ESTERIL | 3.6e-05 | 0.9 | 0.08 | 0.02 | 0.0186239 | 0.9999902 | 64500.55 | 3463287.0 | 36 | 1897 | 0.0186239 | 0.9813761 | 0 | 589 | 0 | 7 | 1000 | 271 | 6 | 39 | 0 | 0.005477308 | 0.7824726 | 0.2120501 | 0 | 1 | 898 | 396 | 1 | 27 | 0 | 0.0007722008 | 0.6934363 | 0.3057915 | 1278 | 1295 | 1933 | 0.3025039 | 0.2985328 | 0 | 0.2985328 | 268.0825 | 118.219 | 0 | 2.117527 | 302.5039 | 81.97856 | 0 | 0.0007722008 | 0.6934363 | 0.3057915 | 0 | 0.005477308 | 0.7824726 | 0.2120501
CDS - LJ | 20 - 45 mm | Feed |  | CLO+PY | OUTROS | NQTZ | NASPY | 8 | 45 | ESTERIL | 3.6e-05 | 133.65 | 0.08 | 2.97 | 0.004529441 | 0.9999977 | 17560.47 | 3876952.1 | 9 | 1978 | 0.004529441 | 0.9954706 | 0 | 475 | 0 | 15 | 876 | 398 | 17 | 22 | 0 | 0.01163693 | 0.6795966 | 0.3087665 | 0 | 1 | 779 | 528 | 4 | 16 | 0 | 0.000764526 | 0.5955657 | 0.4036697 | 1289 | 1308 | 1987 | 0.308301 | 0.3038226 | 0 | 0.3038226 | 236.6778 | 160.4183 | 0 | 4.624515 | 270.0717 | 122.7038 | 0 | 0.000764526 | 0.5955657 | 0.4036697 | 0 | 0.01163693 | 0.6795966 | 0.3087665
CDS - CV | 20 - 45 mm | Feed | ORE9827 | XG+PY | OUTROS | NQTZ | NASPY | 19 | 30 | ESTERIL | 2.4e-05 | 5.7 | 0.08 | 0.19 | 0 | 1 | 0 | 9709456 | 0 | 3116 | 0 | 1 | 0 | 688 | 0 | 20 | 1407 | 530 | 26 | 79 | 0 | 0.01021972 | 0.7189576 | 0.2708227 | 0 | 15 | 1236 | 738 | 17 | 56 | 0 | 0.007541478 | 0.6214178 | 0.3710407 | 1957 | 1989 | 3116 | 0.3184466 | 0.3133233 | 0 | 4.699849 | 387.2676 | 231.2326 | 0 | 6.368932 | 448.0544 | 168.7767 | 0 | 0.007541478 | 0.6214178 | 0.3710407 | 0 | 0.01021972 | 0.7189576 | 0.2708227
CDS - CB | 20 - 45 mm | Feed | ORE9344 | SER+CLO+QTZ+PY | OUTROS | NQTZ | NASPY | 173 | 30 | ESTERIL | 2.4e-05 | 12 | 0.08 | 0.4 | 0 | 1 | 0 | 2067844 | 0 | 1438 | 0 | 1 | 0 | 395 | 15 | 727 | 233 | 11 | 32 |  | 0.01521298 | 0.7373225 | 0.2363083 | 0.01115619 | 0 | 8 | 673 | 313 | 8 | 16 | 0 | 0.00804829 | 0.6770624 | 0.3148893 | 986 | 994 | 1438 | 0.2916836 | 0.289336 | 0 | 2.314688 | 194.7231 | 90.56217 | 4.375254 | 212.054 | 67.96227 | 3.208519 | 0 | 0.00804829 | 0.6770624 | 0.3148893 | 0.01521298 | 0.7373225 | 0.2363083 | 0.01115619
CDS - CV | 20 - 45 mm | Feed | ORE9823 | XG+PY | OUTROS | NQTZ | NASPY | 15 | 25 | ESTERIL | 2e-05 | 27 | 0.08 | 1.08 | 0 | 1 | 0 | 1408969 | 0 | 1187 | 0 | 1 | 0 | 316 | 0 | 21 | 548 | 179 | 26 | 30 | 0 | 0.02807487 | 0.7326203 | 0.2393048 | 0 | 15 | 494 | 260 | 17 | 18 | 0 | 0.01950585 | 0.6423927 | 0.3381014 | 748 | 769 | 1187 | 0.3173797 | 0.3087126 | 0 | 4.630689 | 152.504 | 80.26528 | 0 | 6.664973 | 173.9241 | 56.81096 | 0 | 0.01950585 | 0.6423927 | 0.3381014 | 0 | 0.02807487 | 0.7326203 | 0.2393048
CDS - LJ | 20 - 45 mm | Feed |  | XG+QTZ+PY+MAG | OUTROS | NQTZ | NASPY | 286 | 25 | ESTERIL | 2e-05 | 35.5 | 0.08 | 1.42 | 0 | 1 | 0 | 2190400 | 0 | 1480 | 0 | 1 | 0 | 425 | 0 | 7 | 685 | 284 | 8 | 29 | 0 | 0.007172131 | 0.7018443 | 0.2909836 | 0 | 5 | 594 | 389 | 4 | 21 | 0 | 0.005060729 | 0.6012146 | 0.3937247 | 976 | 988 | 1480 | 0.3032787 | 0.2995951 | 0 | 1.497976 | 177.9595 | 116.5425 | 0 | 2.122951 | 207.7459 | 86.13115 | 0 | 0.005060729 | 0.6012146 | 0.3937247 | 0 | 0.007172131 | 0.7018443 | 0.2909836
CDS - LJ | 20 - 45 mm | Feed |  | QTZ | QTZ | QTZ | NASPY | 215 | 10 | ESTERIL | 8e-06 | 0 | 0.08 | 0 | 0 | 1 | 0 | 293764 | 0 | 542 | 0 | 1 | 0 | 237 | 0 | 0 | 104 | 276 | 0 | 0 | 0 | 0 | 0.2736842 | 0.7263158 | 0 | 0 | 73 | 307 | 0 | 0 | 0 | 0 | 0.1921053 | 0.8078947 | 380 | 380 | 542 | 0.2852632 | 0.2852632 | 0 | 0 | 20.82421 | 87.57579 | 0 | 0 | 29.66737 | 78.73263 | 0 | 0 | 0.1921053 | 0.8078947 | 0 | 0 | 0.2736842 | 0.7263158
CDS - LJ | 20 - 45 mm | Feed |  | QTZ | OUTROS | QTZ | NASPY | 219 | 10 | ESTERIL | 8e-06 | 3 | 0.08 | 0.3 | 0.01481481 | 0.9999722 | 4067.793 | 274568.4 | 8 | 532 | 0.01481481 | 0.9851852 | 0 | 237 | 0 | 8 | 157 | 209 | 6 | 6 | 0 | 0.02139037 | 0.4197861 | 0.5588235 | 0 | 6 | 131 | 240 | 5 | 4 | 0 | 0.01591512 | 0.3474801 | 0.6366048 | 374 | 377 | 540 | 0.2887701 | 0.2864721 | 0 | 1.718833 | 37.52785 | 68.75332 | 0 | 2.31016 | 45.3369 | 60.35294 | 0 | 0.01591512 | 0.3474801 | 0.6366048 | 0 | 0.02139037 | 0.4197861 | 0.5588235
CDS - LJ | 20 - 45 mm | Feed |  | QTZ | QTZ | QTZ | NASPY | 213 | 5 | ESTERIL | 4e-06 | 0.05 | 0.08 | 0.01 | 0 | 1 | 0 | 228484 | 0 | 478 | 0 | 1 | 0 | 232 | 0 | 0 | 108 | 241 | 0 | 0 | 0 | 0 | 0.3094556 | 0.6905444 | 0 | 0 | 77 | 272 | 0 | 0 | 0 | 0 | 0.2206304 | 0.7793696 | 349 | 349 | 478 | 0.2739255 | 0.2739255 | 0 | 0 | 21.09226 | 74.50774 | 0 | 0 | 29.58395 | 66.01605 | 0 | 0 | 0.2206304 | 0.7793696 | 0 | 0 | 0.3094556 | 0.6905444
CDS - LJ | 20 - 45 mm | Feed |  | QTZ | QTZ | QTZ | NASPY | 210 | 5 | ESTERIL | 4e-06 | 0.15 | 0.08 | 0.03 | 0 | 1 | 0 | 159201 | 0 | 399 | 0 | 1 | 0 | 197 | 0 | 0 | 97 | 201 | 0 | 0 | 0 | 0 | 0.3255034 | 0.6744966 | 0 | 0 | 69 | 229 | 0 | 0 | 0 | 0 | 0.2315436 | 0.7684564 | 298 | 298 | 399 | 0.2677852 | 0.2677852 | 0 | 0 | 18.47718 | 61.32282 | 0 | 0 | 25.97517 | 53.82483 | 0 | 0 | 0.2315436 | 0.7684564 | 0 | 0 | 0.3255034 | 0.6744966